## Sheet1
20004.453 | 0.44249 | -0.02059
15829.126 | 0.45094 | -0.00703
12516.703 | 0.45626 | 0.00596
9909.4424 | 0.46403 | 0.01345
7835.48 | 0.47049 | 0.02107
6217.2461 | 0.47748 | 0.02852
4905.291 | 0.48492 | 0.0329
3881.2737 | 0.49298 | 0.03908
3070.9827 | 0.49954 | 0.04138
2430.7778 | 0.50735 | 0.04607
1923.1537 | 0.51466 | 0.05046
1522.4358 | 0.52383 | 0.05215
1203.8446 | 0.53103 | 0.05529
952.86591 | 0.53976 | 0.05895
754.27557 | 0.55041 | 0.06237
596.71857 | 0.55757 | 0.06384
471.96338 | 0.56738 | 0.06656
373.20856 | 0.57736 | 0.0704
295.47278 | 0.58857 | 0.07306
233.87738 | 0.59696 | 0.07777
185.05922 | 0.60905 | 0.08026
146.35823 | 0.62064 | 0.08452
115.77804 | 0.63269 | 0.08925
91.6721 | 0.64474 | 0.09624
72.51701 | 0.65643 | 0.10295
57.36816 | 0.67319 | 0.11033
45.3629 | 0.6898 | 0.11909
35.93134 | 0.70918 | 0.12677
28.40909 | 0.73017 | 0.1344
22.48202 | 0.75409 | 0.14151
17.79613 | 0.78448 | 0.14552
14.06813 | 0.81228 | 0.14336
11.1448 | 0.83923 | 0.13855
8.81772 | 0.86427 | 0.13106
6.97545 | 0.88802 | 0.12018
5.5173 | 0.90535 | 0.10827
4.36941 | 0.92049 | 0.09568
3.45686 | 0.93166 | 0.08477
2.73547 | 0.94161 | 0.07487
2.16054 | 0.94911 | 0.06666
1.70952 | 0.95485 | 0.06274
1.35352 | 0.95993 | 0.05858
1.07079 | 0.96332 | 0.05686
0.84734 | 0.96768 | 0.0556
0.67072 | 0.97177 | 0.05636
0.53067 | 0.97588 | 0.05918
0.41976 | 0.98099 | 0.06357
0.33183 | 0.98838 | 0.07009
0.26261 | 0.99682 | 0.08158
0.20791 | 1.00437 | 0.09758
0.16452 | 1.00967 | 0.11572
0.13007 | 1.01515 | 0.13357
0.10309 | 1.024 | 0.15116
0.08153 | 1.03842 | 0.17162
0.06443 | 1.05604 | 0.19632
0.05102 | 1.07804 | 0.22195
0.04042 | 1.11168 | 0.25315
0.03192 | 1.15738 | 0.29954
0.02528 | 1.2033 | 0.36634
0.01999 | 1.23786 | 0.44788