## Sheet1
20004.453 | 0.44278 | -0.02053
15829.126 | 0.45033 | -0.00831
12516.703 | 0.45635 | 0.00417
9909.4424 | 0.46234 | 0.01313
7835.48 | 0.46944 | 0.02204
6217.2461 | 0.47703 | 0.02718
4905.291 | 0.48517 | 0.03276
3881.2737 | 0.48962 | 0.0397
3070.9827 | 0.49846 | 0.04314
2430.7778 | 0.50499 | 0.04601
1923.1537 | 0.51264 | 0.04904
1522.4358 | 0.52148 | 0.05219
1203.8446 | 0.53053 | 0.05462
952.86591 | 0.53816 | 0.05783
754.27557 | 0.54825 | 0.06173
596.71857 | 0.55691 | 0.06404
471.96338 | 0.56547 | 0.06641
373.20856 | 0.57795 | 0.07002
295.47278 | 0.58705 | 0.07345
233.87738 | 0.59713 | 0.0771
185.05922 | 0.6083 | 0.08051
146.35823 | 0.61923 | 0.08598
115.77804 | 0.63088 | 0.08921
91.6721 | 0.64324 | 0.09547
72.51701 | 0.65682 | 0.10166
57.36816 | 0.67147 | 0.11017
45.3629 | 0.68959 | 0.11757
35.93134 | 0.70847 | 0.12664
28.40909 | 0.72935 | 0.13525
22.48202 | 0.75396 | 0.13964
17.79613 | 0.78278 | 0.14442
14.06813 | 0.81079 | 0.14355
11.1448 | 0.83774 | 0.13716
8.81772 | 0.86463 | 0.12991
6.97545 | 0.88715 | 0.11851
5.5173 | 0.90404 | 0.10623
4.36941 | 0.9188 | 0.0952
3.45686 | 0.92986 | 0.08532
2.73547 | 0.93951 | 0.07515
2.16054 | 0.9478 | 0.067
1.70952 | 0.95366 | 0.06177
1.35352 | 0.95802 | 0.05813
1.07079 | 0.96128 | 0.0561
0.84734 | 0.96544 | 0.05524
0.67072 | 0.96912 | 0.05655
0.53067 | 0.97392 | 0.05917
0.41976 | 0.97884 | 0.06346
0.33183 | 0.98625 | 0.07054
0.26261 | 0.99491 | 0.08193
0.20791 | 1.00231 | 0.09809
0.16452 | 1.00734 | 0.11631
0.13007 | 1.013 | 0.13378
0.10309 | 1.02248 | 0.15112
0.08153 | 1.03639 | 0.17149
0.06443 | 1.05529 | 0.19648
0.05102 | 1.07742 | 0.22247
0.04042 | 1.11154 | 0.25403
0.03192 | 1.15747 | 0.30141
0.02528 | 1.20203 | 0.37022
0.01999 | 1.23373 | 0.45231