## Sheet1
20004.453 | 0.45453 | -0.02147
15829.126 | 0.46395 | -0.0073
12516.703 | 0.46951 | 0.0036
9909.4424 | 0.47637 | 0.01372
7835.48 | 0.48206 | 0.02188
6217.2461 | 0.48844 | 0.02794
4905.291 | 0.49655 | 0.03369
3881.2737 | 0.5035 | 0.03724
3070.9827 | 0.50943 | 0.0416
2430.7778 | 0.51803 | 0.04655
1923.1537 | 0.52639 | 0.04956
1522.4358 | 0.53433 | 0.05309
1203.8446 | 0.54218 | 0.05601
952.86591 | 0.55117 | 0.05967
754.27557 | 0.55973 | 0.06084
596.71857 | 0.5693 | 0.06399
471.96338 | 0.57793 | 0.06803
373.20856 | 0.58886 | 0.06938
295.47278 | 0.59717 | 0.07282
233.87738 | 0.60971 | 0.07672
185.05922 | 0.62125 | 0.08037
146.35823 | 0.63065 | 0.0841
115.77804 | 0.64326 | 0.08949
91.6721 | 0.65463 | 0.09433
72.51701 | 0.66885 | 0.10107
57.36816 | 0.68303 | 0.11112
45.3629 | 0.70004 | 0.11842
35.93134 | 0.72013 | 0.12694
28.40909 | 0.74137 | 0.13387
22.48202 | 0.76639 | 0.14128
17.79613 | 0.7933 | 0.14306
14.06813 | 0.82218 | 0.14235
11.1448 | 0.8493 | 0.13686
8.81772 | 0.87336 | 0.12895
6.97545 | 0.89782 | 0.1186
5.5173 | 0.91274 | 0.10603
4.36941 | 0.92805 | 0.09581
3.45686 | 0.9402 | 0.0831
2.73547 | 0.95066 | 0.07483
2.16054 | 0.9575 | 0.06862
1.70952 | 0.96303 | 0.06249
1.35352 | 0.96701 | 0.05888
1.07079 | 0.97166 | 0.05589
0.84734 | 0.97534 | 0.05576
0.67072 | 0.98025 | 0.05673
0.53067 | 0.98606 | 0.05908
0.41976 | 0.99334 | 0.06513
0.33183 | 1.00037 | 0.07563
0.26261 | 1.00489 | 0.08939
0.20791 | 1.00816 | 0.10281
0.16452 | 1.01211 | 0.11651
0.13007 | 1.02065 | 0.13078
0.10309 | 1.03269 | 0.14726
0.08153 | 1.05019 | 0.1671
0.06443 | 1.07392 | 0.19217
0.05102 | 1.10904 | 0.22187
0.04042 | 1.14903 | 0.27297
0.03192 | 1.18133 | 0.34153
0.02528 | 1.19737 | 0.41347
0.01999 | 1.20823 | 0.47555