## Sheet1
20004.453 | 0.47945 | -0.0251
15829.126 | 0.48589 | -0.00847
12516.703 | 0.49338 | 0.00317
9909.4424 | 0.50006 | 0.01151
7835.48 | 0.50599 | 0.0198
6217.2461 | 0.51178 | 0.02744
4905.291 | 0.52012 | 0.03238
3881.2737 | 0.52614 | 0.03742
3070.9827 | 0.53435 | 0.04204
2430.7778 | 0.54215 | 0.04534
1923.1537 | 0.55129 | 0.05023
1522.4358 | 0.55675 | 0.05191
1203.8446 | 0.56669 | 0.05579
952.86591 | 0.57545 | 0.05861
754.27557 | 0.58527 | 0.06092
596.71857 | 0.59337 | 0.0632
471.96338 | 0.60391 | 0.06739
373.20856 | 0.61352 | 0.0703
295.47278 | 0.62306 | 0.07316
233.87738 | 0.63204 | 0.07557
185.05922 | 0.64385 | 0.07986
146.35823 | 0.65544 | 0.0847
115.77804 | 0.66689 | 0.08957
91.6721 | 0.68123 | 0.0947
72.51701 | 0.6929 | 0.10129
57.36816 | 0.70849 | 0.10915
45.3629 | 0.7241 | 0.11826
35.93134 | 0.74395 | 0.12645
28.40909 | 0.76512 | 0.13442
22.48202 | 0.79208 | 0.14021
17.79613 | 0.81876 | 0.14143
14.06813 | 0.84531 | 0.14038
11.1448 | 0.87298 | 0.13676
8.81772 | 0.89667 | 0.12641
6.97545 | 0.91818 | 0.11734
5.5173 | 0.93682 | 0.10363
4.36941 | 0.94982 | 0.093
3.45686 | 0.96105 | 0.08237
2.73547 | 0.97135 | 0.0738
2.16054 | 0.97856 | 0.06757
1.70952 | 0.98359 | 0.06178
1.35352 | 0.98779 | 0.0577
1.07079 | 0.99157 | 0.05522
0.84734 | 0.99564 | 0.05463
0.67072 | 1.00087 | 0.05608
0.53067 | 1.00652 | 0.05865
0.41976 | 1.01425 | 0.06572
0.33183 | 1.01981 | 0.07692
0.26261 | 1.02323 | 0.0903
0.20791 | 1.02603 | 0.10252
0.16452 | 1.03191 | 0.11464
0.13007 | 1.04055 | 0.12922
0.10309 | 1.0538 | 0.14637
0.08153 | 1.07187 | 0.1659
0.06443 | 1.09801 | 0.19161
0.05102 | 1.13408 | 0.22713
0.04042 | 1.16949 | 0.28268
0.03192 | 1.19406 | 0.35126
0.02528 | 1.20475 | 0.41676
0.01999 | 1.21696 | 0.46981