## Sheet1
20004.453 | 0.4749 | -0.02181
15829.126 | 0.47968 | -0.00575
12516.703 | 0.48728 | 0.00467
9909.4424 | 0.49253 | 0.01351
7835.48 | 0.49951 | 0.02146
6217.2461 | 0.50555 | 0.02758
4905.291 | 0.51221 | 0.03412
3881.2737 | 0.51909 | 0.03796
3070.9827 | 0.52612 | 0.04223
2430.7778 | 0.53343 | 0.04599
1923.1537 | 0.54018 | 0.04959
1522.4358 | 0.54904 | 0.05238
1203.8446 | 0.55691 | 0.05635
952.86591 | 0.56639 | 0.05898
754.27557 | 0.57509 | 0.06166
596.71857 | 0.58642 | 0.06289
471.96338 | 0.59599 | 0.06737
373.20856 | 0.6059 | 0.07006
295.47278 | 0.61791 | 0.07323
233.87738 | 0.6275 | 0.07695
185.05922 | 0.63908 | 0.07878
146.35823 | 0.6486 | 0.08464
115.77804 | 0.66165 | 0.08956
91.6721 | 0.67457 | 0.09385
72.51701 | 0.6879 | 0.10126
57.36816 | 0.70019 | 0.10638
45.3629 | 0.71742 | 0.11646
35.93134 | 0.74337 | 0.12129
28.40909 | 0.76362 | 0.13307
22.48202 | 0.79048 | 0.1354
17.79613 | 0.82028 | 0.13024
14.06813 | 0.8334 | 0.12388
11.1448 | 0.87241 | 0.1224
8.81772 | 0.87242 | 0.1144
6.97545 | 0.89443 | 0.08581
5.5173 | 0.93205 | 0.0808
4.36941 | 0.94025 | 0.09641
3.45686 | 0.91939 | 0.09308
2.73547 | 0.90355 | 0.06399
2.16054 | 0.9145 | 0.02039
1.70952 | 0.95185 | -0.00483
1.35352 | 0.99805 | 0.00527
1.07079 | 1.02537 | 0.05016
0.84734 | 1.01109 | 0.10636
0.67072 | 0.96531 | 0.13865
0.53067 | 0.8933 | 0.12854
0.41976 | 0.84941 | 0.07109
0.33183 | 0.85877 | -0.00174
0.26261 | 0.91467 | -0.04684
0.20791 | 0.98491 | -0.04504
0.16452 | 1.03891 | -0.00233
0.13007 | 1.06188 | 0.06266
0.10309 | 1.05302 | 0.13442
0.08153 | 1.01262 | 0.20677
0.06443 | 0.94283 | 0.2563
0.05102 | 0.83713 | 0.24083
0.04042 | 0.76188 | 0.13547
0.03192 | 0.78891 | -0.04057
0.02528 | 0.97051 | -0.20763
0.01999 | 1.31517 | -0.26099