## Sheet1
20004.453 | 0.51416 | -0.02302
15829.126 | 0.52087 | -0.00822
12516.703 | 0.52597 | 0.00213
9909.4424 | 0.53141 | 0.0135
7835.48 | 0.53907 | 0.02199
6217.2461 | 0.54505 | 0.02772
4905.291 | 0.55099 | 0.03366
3881.2737 | 0.55878 | 0.03859
3070.9827 | 0.56416 | 0.04284
2430.7778 | 0.57086 | 0.04702
1923.1537 | 0.58035 | 0.04903
1522.4358 | 0.58743 | 0.05212
1203.8446 | 0.59648 | 0.05612
952.86591 | 0.60682 | 0.05877
754.27557 | 0.61597 | 0.0606
596.71857 | 0.62605 | 0.06348
471.96338 | 0.63815 | 0.06699
373.20856 | 0.64521 | 0.07136
295.47278 | 0.65667 | 0.07344
233.87738 | 0.66765 | 0.07532
185.05922 | 0.67797 | 0.07905
146.35823 | 0.68843 | 0.08517
115.77804 | 0.70192 | 0.09012
91.6721 | 0.71632 | 0.09508
72.51701 | 0.72765 | 0.10272
57.36816 | 0.742 | 0.10587
45.3629 | 0.75865 | 0.11394
35.93134 | 0.78351 | 0.12492
28.40909 | 0.80078 | 0.13127
22.48202 | 0.8275 | 0.13513
17.79613 | 0.85848 | 0.13358
14.06813 | 0.87588 | 0.1187
11.1448 | 0.90614 | 0.12673
8.81772 | 0.90901 | 0.10178
6.97545 | 0.9425 | 0.0831
5.5173 | 0.96777 | 0.09281
4.36941 | 0.95656 | 0.09802
3.45686 | 0.94092 | 0.07357
2.73547 | 0.94684 | 0.03447
2.16054 | 0.98017 | 0.00745
1.70952 | 1.02298 | 0.01444
1.35352 | 1.04563 | 0.05327
1.07079 | 1.03082 | 0.1016
0.84734 | 0.9794 | 0.12755
0.67072 | 0.92352 | 0.11464
0.53067 | 0.88352 | 0.05407
0.41976 | 0.89887 | -0.0173
0.33183 | 0.96005 | -0.06161
0.26261 | 1.03545 | -0.0529
0.20791 | 1.08627 | 0.00023
0.16452 | 1.09576 | 0.06928
0.13007 | 1.06798 | 0.13097
0.10309 | 1.01825 | 0.17276
0.08153 | 0.95172 | 0.18945
0.06443 | 0.88481 | 0.17009
0.05102 | 0.84343 | 0.07986
0.04042 | 0.8902 | -0.05175
0.03192 | 1.05739 | -0.15905
0.02528 | 1.33046 | -0.14739
0.01999 | 1.6341 | 0.05601