## Sheet1
20004.453 | 0.43662 | -0.02786
15829.126 | 0.44162 | -0.01273
12516.703 | 0.44827 | -0.00072
9909.4424 | 0.45298 | 0.00789
7835.48 | 0.4587 | 0.01625
6217.2461 | 0.46519 | 0.02301
4905.291 | 0.47154 | 0.02906
3881.2737 | 0.47821 | 0.03346
3070.9827 | 0.48389 | 0.03794
2430.7778 | 0.49153 | 0.04218
1923.1537 | 0.49905 | 0.04352
1522.4358 | 0.50846 | 0.04813
1203.8446 | 0.51524 | 0.05177
952.86591 | 0.52441 | 0.05311
754.27557 | 0.53126 | 0.05708
596.71857 | 0.54002 | 0.0599
471.96338 | 0.54922 | 0.06108
373.20856 | 0.55889 | 0.06348
295.47278 | 0.56615 | 0.06712
233.87738 | 0.57653 | 0.07051
185.05922 | 0.58879 | 0.07481
146.35823 | 0.59998 | 0.07726
115.77804 | 0.61301 | 0.08111
91.6721 | 0.62679 | 0.08712
72.51701 | 0.64148 | 0.08776
57.36816 | 0.65995 | 0.08829
45.3629 | 0.67753 | 0.08755
35.93134 | 0.69323 | 0.08223
28.40909 | 0.70736 | 0.07615
22.48202 | 0.72034 | 0.06782
17.79613 | 0.72936 | 0.06192
14.06813 | 0.73821 | 0.05554
11.1448 | 0.74413 | 0.04605
8.81772 | 0.7511 | 0.04101
6.97545 | 0.7534 | 0.0382
5.5173 | 0.75422 | 0.03255
4.36941 | 0.75857 | 0.0276
3.45686 | 0.76693 | 0.02754
2.73547 | 0.76782 | 0.03111
2.16054 | 0.76726 | 0.03368
1.70952 | 0.76418 | 0.03323
1.35352 | 0.76369 | 0.02847
1.07079 | 0.76842 | 0.02298
0.84734 | 0.77862 | 0.01942
0.67072 | 0.79281 | 0.02181
0.53067 | 0.80916 | 0.03672
0.41976 | 0.81751 | 0.06138
0.33183 | 0.81019 | 0.08908
0.26261 | 0.78832 | 0.10641
0.20791 | 0.76117 | 0.10333
0.16452 | 0.74316 | 0.07502
0.13007 | 0.7543 | 0.03008
0.10309 | 0.80907 | -0.01212
0.08153 | 0.90994 | -0.0183
0.06443 | 1.0264 | 0.03401
0.05102 | 1.13244 | 0.18709
0.04042 | 1.13546 | 0.41129
0.03192 | 0.98549 | 0.62826
0.02528 | 0.69505 | 0.7238
0.01999 | 0.34352 | 0.57885