## Sheet1
20004.453 | 0.45962 | -0.03023
15829.126 | 0.46618 | -0.01511
12516.703 | 0.47182 | -0.00249
9909.4424 | 0.47774 | 0.00587
7835.48 | 0.48418 | 0.01442
6217.2461 | 0.49083 | 0.02144
4905.291 | 0.49486 | 0.02918
3881.2737 | 0.50159 | 0.03416
3070.9827 | 0.50895 | 0.03667
2430.7778 | 0.51726 | 0.04288
1923.1537 | 0.52373 | 0.04533
1522.4358 | 0.53112 | 0.04776
1203.8446 | 0.53943 | 0.05066
952.86591 | 0.54755 | 0.05184
754.27557 | 0.55649 | 0.05524
596.71857 | 0.56439 | 0.05754
471.96338 | 0.57374 | 0.06179
373.20856 | 0.5833 | 0.06462
295.47278 | 0.59197 | 0.06648
233.87738 | 0.60286 | 0.07105
185.05922 | 0.61247 | 0.07398
146.35823 | 0.62313 | 0.07819
115.77804 | 0.63782 | 0.08171
91.6721 | 0.65011 | 0.08486
72.51701 | 0.66801 | 0.08824
57.36816 | 0.68346 | 0.08731
45.3629 | 0.7008 | 0.08463
35.93134 | 0.71787 | 0.08155
28.40909 | 0.72994 | 0.07481
22.48202 | 0.74283 | 0.0676
17.79613 | 0.75357 | 0.06098
14.06813 | 0.76299 | 0.0521
11.1448 | 0.76533 | 0.04844
8.81772 | 0.77158 | 0.03969
6.97545 | 0.77578 | 0.0358
5.5173 | 0.77838 | 0.03612
4.36941 | 0.77948 | 0.03021
3.45686 | 0.78121 | 0.0263
2.73547 | 0.78712 | 0.02247
2.16054 | 0.79533 | 0.02518
1.70952 | 0.79943 | 0.03072
1.35352 | 0.79855 | 0.03844
1.07079 | 0.79353 | 0.04122
0.84734 | 0.788 | 0.03926
0.67072 | 0.78701 | 0.03355
0.53067 | 0.7947 | 0.02378
0.41976 | 0.81449 | 0.01812
0.33183 | 0.84415 | 0.02567
0.26261 | 0.87299 | 0.05417
0.20791 | 0.88475 | 0.10106
0.16452 | 0.86695 | 0.15171
0.13007 | 0.81916 | 0.18448
0.10309 | 0.75865 | 0.17609
0.08153 | 0.71503 | 0.11741
0.06443 | 0.7199 | 0.0353
0.05102 | 0.81914 | -0.07429
0.04042 | 1.02696 | -0.11831
0.03192 | 1.29462 | -0.01374
0.02528 | 1.5214 | 0.28909
0.01999 | 1.54602 | 0.75946