## Sheet1
20004.453 | 0.50943 | -0.03049
15829.126 | 0.51559 | -0.01533
12516.703 | 0.52249 | -0.00246
9909.4424 | 0.52668 | 0.00742
7835.48 | 0.53281 | 0.01745
6217.2461 | 0.53967 | 0.01928
4905.291 | 0.54503 | 0.02944
3881.2737 | 0.55299 | 0.0338
3070.9827 | 0.55853 | 0.0377
2430.7778 | 0.56644 | 0.04155
1923.1537 | 0.5743 | 0.04434
1522.4358 | 0.58249 | 0.04783
1203.8446 | 0.59016 | 0.05
952.86591 | 0.59644 | 0.05291
754.27557 | 0.60626 | 0.0565
596.71857 | 0.61313 | 0.05759
471.96338 | 0.62385 | 0.06055
373.20856 | 0.63247 | 0.06483
295.47278 | 0.64088 | 0.06687
233.87738 | 0.65171 | 0.06976
185.05922 | 0.66111 | 0.07343
146.35823 | 0.67397 | 0.07595
115.77804 | 0.68582 | 0.08291
91.6721 | 0.70123 | 0.08444
72.51701 | 0.7174 | 0.08651
57.36816 | 0.73514 | 0.08642
45.3629 | 0.75107 | 0.08486
35.93134 | 0.76667 | 0.08005
28.40909 | 0.7806 | 0.07283
22.48202 | 0.793 | 0.06617
17.79613 | 0.80229 | 0.05805
14.06813 | 0.80961 | 0.05172
11.1448 | 0.81565 | 0.04458
8.81772 | 0.82137 | 0.0398
6.97545 | 0.82392 | 0.03782
5.5173 | 0.82374 | 0.0314
4.36941 | 0.82885 | 0.02717
3.45686 | 0.83604 | 0.02552
2.73547 | 0.84027 | 0.02922
2.16054 | 0.83899 | 0.03375
1.70952 | 0.83631 | 0.03373
1.35352 | 0.83406 | 0.03058
1.07079 | 0.83673 | 0.02496
0.84734 | 0.84622 | 0.01995
0.67072 | 0.86016 | 0.02093
0.53067 | 0.87804 | 0.03209
0.41976 | 0.88981 | 0.05552
0.33183 | 0.88694 | 0.08542
0.26261 | 0.8675 | 0.10775
0.20791 | 0.8385 | 0.11152
0.16452 | 0.81379 | 0.08982
0.13007 | 0.81383 | 0.04515
0.10309 | 0.8569 | -0.00436
0.08153 | 0.94997 | -0.02738
0.06443 | 1.0699 | 0.0036
0.05102 | 1.19885 | 0.13453
0.04042 | 1.24378 | 0.357
0.03192 | 1.13367 | 0.60339
0.02528 | 0.86307 | 0.75685
0.01999 | 0.48687 | 0.69128