## Sheet1
20004.453 | 0.51262 | -0.03253
15829.126 | 0.51494 | -0.01482
12516.703 | 0.52447 | -0.00133
9909.4424 | 0.52924 | 0.00629
7835.48 | 0.5351 | 0.0153
6217.2461 | 0.54101 | 0.02165
4905.291 | 0.54741 | 0.02814
3881.2737 | 0.55474 | 0.03187
3070.9827 | 0.55975 | 0.0371
2430.7778 | 0.56731 | 0.04041
1923.1537 | 0.57459 | 0.04485
1522.4358 | 0.58202 | 0.04764
1203.8446 | 0.59024 | 0.05031
952.86591 | 0.59864 | 0.05267
754.27557 | 0.60617 | 0.05637
596.71857 | 0.61605 | 0.05859
471.96338 | 0.62552 | 0.06215
373.20856 | 0.63307 | 0.06468
295.47278 | 0.64333 | 0.06568
233.87738 | 0.65169 | 0.07204
185.05922 | 0.66346 | 0.07298
146.35823 | 0.67405 | 0.07615
115.77804 | 0.68829 | 0.08199
91.6721 | 0.7011 | 0.08458
72.51701 | 0.718 | 0.08722
57.36816 | 0.73594 | 0.08686
45.3629 | 0.75108 | 0.08425
35.93134 | 0.76718 | 0.08043
28.40909 | 0.78129 | 0.07296
22.48202 | 0.79336 | 0.06408
17.79613 | 0.80105 | 0.05838
14.06813 | 0.80988 | 0.05177
11.1448 | 0.81423 | 0.04333
8.81772 | 0.82114 | 0.04008
6.97545 | 0.82252 | 0.03682
5.5173 | 0.82481 | 0.03022
4.36941 | 0.83013 | 0.02658
3.45686 | 0.83419 | 0.02665
2.73547 | 0.83849 | 0.02976
2.16054 | 0.83749 | 0.03307
1.70952 | 0.83445 | 0.03327
1.35352 | 0.83413 | 0.029
1.07079 | 0.83686 | 0.02347
0.84734 | 0.84653 | 0.01908
0.67072 | 0.86128 | 0.02144
0.53067 | 0.87804 | 0.03381
0.41976 | 0.88807 | 0.05862
0.33183 | 0.88314 | 0.08718
0.26261 | 0.86238 | 0.10663
0.20791 | 0.8341 | 0.10723
0.16452 | 0.8124 | 0.08195
0.13007 | 0.81862 | 0.0367
0.10309 | 0.86757 | -0.0091
0.08153 | 0.96486 | -0.024
0.06443 | 1.08131 | 0.01622
0.05102 | 1.19999 | 0.15981
0.04042 | 1.22443 | 0.38347
0.03192 | 1.09571 | 0.61436
0.02528 | 0.8144 | 0.73936
0.01999 | 0.4492 | 0.63652