## Sheet1
20004.453 | 0.46184 | -0.03517
15829.126 | 0.46755 | -0.01917
12516.703 | 0.47359 | -0.00731
9909.4424 | 0.47807 | 0.00368
7835.48 | 0.4841 | 0.01277
6217.2461 | 0.48998 | 0.02021
4905.291 | 0.49659 | 0.02524
3881.2737 | 0.50364 | 0.03166
3070.9827 | 0.50869 | 0.03532
2430.7778 | 0.51698 | 0.03905
1923.1537 | 0.523 | 0.04325
1522.4358 | 0.53139 | 0.04706
1203.8446 | 0.53823 | 0.04968
952.86591 | 0.54614 | 0.05202
754.27557 | 0.55472 | 0.05521
596.71857 | 0.56382 | 0.05692
471.96338 | 0.57239 | 0.06166
373.20856 | 0.58156 | 0.06246
295.47278 | 0.58951 | 0.06605
233.87738 | 0.60067 | 0.06998
185.05922 | 0.61081 | 0.07338
146.35823 | 0.62098 | 0.07756
115.77804 | 0.634 | 0.08338
91.6721 | 0.64888 | 0.08603
72.51701 | 0.66365 | 0.08916
57.36816 | 0.68158 | 0.09002
45.3629 | 0.69887 | 0.08757
35.93134 | 0.71609 | 0.08437
28.40909 | 0.73057 | 0.07823
22.48202 | 0.74212 | 0.07127
17.79613 | 0.75513 | 0.06372
14.06813 | 0.76314 | 0.05589
11.1448 | 0.77057 | 0.04904
8.81772 | 0.77554 | 0.04353
6.97545 | 0.78036 | 0.03957
5.5173 | 0.78235 | 0.03588
4.36941 | 0.78426 | 0.03154
3.45686 | 0.78848 | 0.02754
2.73547 | 0.79218 | 0.0261
2.16054 | 0.79616 | 0.02727
1.70952 | 0.79803 | 0.03084
1.35352 | 0.79728 | 0.0334
1.07079 | 0.7971 | 0.03354
0.84734 | 0.79845 | 0.03333
0.67072 | 0.80163 | 0.03218
0.53067 | 0.80855 | 0.03198
0.41976 | 0.81932 | 0.03655
0.33183 | 0.83164 | 0.04743
0.26261 | 0.83935 | 0.06369
0.20791 | 0.84057 | 0.0821
0.16452 | 0.83667 | 0.09628
0.13007 | 0.83392 | 0.10374
0.10309 | 0.83693 | 0.10634
0.08153 | 0.84887 | 0.10961
0.06443 | 0.8679 | 0.11803
0.05102 | 0.89533 | 0.1314
0.04042 | 0.93168 | 0.15626
0.03192 | 0.96746 | 0.19883
0.02528 | 0.99259 | 0.25228
0.01999 | 1.00237 | 0.30278