## Sheet1
20004.453 | 0.44607 | -0.03259
15829.126 | 0.45099 | -0.01649
12516.703 | 0.45669 | -0.00526
9909.4424 | 0.4611 | 0.00494
7835.48 | 0.46674 | 0.01233
6217.2461 | 0.47368 | 0.02116
4905.291 | 0.47943 | 0.02593
3881.2737 | 0.4846 | 0.03219
3070.9827 | 0.49083 | 0.03643
2430.7778 | 0.50016 | 0.04048
1923.1537 | 0.50588 | 0.04227
1522.4358 | 0.51322 | 0.04677
1203.8446 | 0.52167 | 0.05028
952.86591 | 0.53028 | 0.05202
754.27557 | 0.53777 | 0.05451
596.71857 | 0.54663 | 0.05873
471.96338 | 0.5543 | 0.06068
373.20856 | 0.56639 | 0.06292
295.47278 | 0.57231 | 0.06703
233.87738 | 0.58242 | 0.07097
185.05922 | 0.59317 | 0.07353
146.35823 | 0.6052 | 0.07843
115.77804 | 0.61794 | 0.08184
91.6721 | 0.63183 | 0.08693
72.51701 | 0.64818 | 0.09011
57.36816 | 0.66524 | 0.09176
45.3629 | 0.68248 | 0.0914
35.93134 | 0.70042 | 0.08732
28.40909 | 0.71772 | 0.08055
22.48202 | 0.73127 | 0.07289
17.79613 | 0.74178 | 0.06507
14.06813 | 0.74897 | 0.05921
11.1448 | 0.75629 | 0.04996
8.81772 | 0.76273 | 0.04416
6.97545 | 0.76616 | 0.0385
5.5173 | 0.76932 | 0.03497
4.36941 | 0.77319 | 0.03117
3.45686 | 0.77597 | 0.03023
2.73547 | 0.77827 | 0.02748
2.16054 | 0.78076 | 0.02706
1.70952 | 0.78365 | 0.02705
1.35352 | 0.78454 | 0.02803
1.07079 | 0.78774 | 0.02934
0.84734 | 0.79097 | 0.03125
0.67072 | 0.79386 | 0.03497
0.53067 | 0.79692 | 0.03941
0.41976 | 0.80048 | 0.04379
0.33183 | 0.80546 | 0.04941
0.26261 | 0.81179 | 0.05676
0.20791 | 0.81796 | 0.06656
0.16452 | 0.82376 | 0.07664
0.13007 | 0.83091 | 0.08717
0.10309 | 0.84091 | 0.09834
0.08153 | 0.85284 | 0.11379
0.06443 | 0.86651 | 0.13225
0.05102 | 0.87908 | 0.15071
0.04042 | 0.89834 | 0.17045
0.03192 | 0.92437 | 0.19688
0.02528 | 0.95311 | 0.23184
0.01999 | 0.9788 | 0.27268