## Sheet1
20004.453 | 0.52882 | -0.02365
15829.126 | 0.5342 | -0.00886
12516.703 | 0.54135 | 0.00295
9909.4424 | 0.548 | 0.01086
7835.48 | 0.55405 | 0.01936
6217.2461 | 0.56078 | 0.02768
4905.291 | 0.56935 | 0.03364
3881.2737 | 0.57344 | 0.0364
3070.9827 | 0.58274 | 0.04084
2430.7778 | 0.58965 | 0.04573
1923.1537 | 0.59846 | 0.05059
1522.4358 | 0.60545 | 0.05262
1203.8446 | 0.61509 | 0.05434
952.86591 | 0.6238 | 0.05866
754.27557 | 0.63279 | 0.06096
596.71857 | 0.64168 | 0.06375
471.96338 | 0.64952 | 0.0675
373.20856 | 0.66099 | 0.06943
295.47278 | 0.66994 | 0.07214
233.87738 | 0.6818 | 0.07498
185.05922 | 0.69286 | 0.08084
146.35823 | 0.70434 | 0.08366
115.77804 | 0.71615 | 0.08886
91.6721 | 0.72772 | 0.09479
72.51701 | 0.74115 | 0.10142
57.36816 | 0.75716 | 0.10942
45.3629 | 0.77255 | 0.11689
35.93134 | 0.79238 | 0.12406
28.40909 | 0.81643 | 0.13134
22.48202 | 0.83918 | 0.13607
17.79613 | 0.86724 | 0.13929
14.06813 | 0.89257 | 0.13716
11.1448 | 0.9182 | 0.13104
8.81772 | 0.94343 | 0.12155
6.97545 | 0.96383 | 0.11062
5.5173 | 0.98001 | 0.09842
4.36941 | 0.99123 | 0.08683
3.45686 | 1.00404 | 0.07839
2.73547 | 1.01154 | 0.07056
2.16054 | 1.01888 | 0.06286
1.70952 | 1.02288 | 0.05877
1.35352 | 1.02803 | 0.05392
1.07079 | 1.03245 | 0.05288
0.84734 | 1.03677 | 0.05198
0.67072 | 1.04107 | 0.05368
0.53067 | 1.04723 | 0.05763
0.41976 | 1.05242 | 0.06553
0.33183 | 1.05579 | 0.07512
0.26261 | 1.05873 | 0.08463
0.20791 | 1.06414 | 0.09497
0.16452 | 1.07245 | 0.10789
0.13007 | 1.08299 | 0.12333
0.10309 | 1.09653 | 0.14178
0.08153 | 1.11661 | 0.16279
0.06443 | 1.14184 | 0.19319
0.05102 | 1.17079 | 0.23607
0.04042 | 1.19111 | 0.28897
0.03192 | 1.20469 | 0.34248
0.02528 | 1.22031 | 0.38816
0.01999 | 1.24766 | 0.43133