## Sheet1
20004.453 | 0.50551 | -0.01842
15829.126 | 0.50954 | -0.0051
12516.703 | 0.51825 | 0.00946
9909.4424 | 0.52539 | 0.01894
7835.48 | 0.53264 | 0.02843
6217.2461 | 0.54042 | 0.0352
4905.291 | 0.54774 | 0.04136
3881.2737 | 0.55566 | 0.04878
3070.9827 | 0.5642 | 0.05159
2430.7778 | 0.57381 | 0.05931
1923.1537 | 0.58358 | 0.06251
1522.4358 | 0.59304 | 0.06708
1203.8446 | 0.60416 | 0.07378
952.86591 | 0.61621 | 0.07749
754.27557 | 0.62744 | 0.08164
596.71857 | 0.64154 | 0.08531
471.96338 | 0.65393 | 0.08976
373.20856 | 0.66636 | 0.09353
295.47278 | 0.68254 | 0.0974
233.87738 | 0.69553 | 0.10208
185.05922 | 0.71174 | 0.10666
146.35823 | 0.72704 | 0.10878
115.77804 | 0.74272 | 0.11534
91.6721 | 0.75889 | 0.12051
72.51701 | 0.7766 | 0.1265
57.36816 | 0.7931 | 0.13403
45.3629 | 0.81297 | 0.141
35.93134 | 0.8335 | 0.14991
28.40909 | 0.86025 | 0.16062
22.48202 | 0.88942 | 0.16999
17.79613 | 0.9207 | 0.17508
14.06813 | 0.95328 | 0.17715
11.1448 | 0.98753 | 0.17433
8.81772 | 1.02199 | 0.16658
6.97545 | 1.04879 | 0.15591
5.5173 | 1.0759 | 0.14246
4.36941 | 1.09745 | 0.12629
3.45686 | 1.11592 | 0.11167
2.73547 | 1.12849 | 0.0988
2.16054 | 1.13891 | 0.08649
1.70952 | 1.14835 | 0.07668
1.35352 | 1.1545 | 0.06842
1.07079 | 1.15954 | 0.06222
0.84734 | 1.16495 | 0.05782
0.67072 | 1.16962 | 0.05638
0.53067 | 1.17513 | 0.05605
0.41976 | 1.17889 | 0.05815
0.33183 | 1.1827 | 0.06194
0.26261 | 1.18776 | 0.06623
0.20791 | 1.19471 | 0.07309
0.16452 | 1.20243 | 0.08367
0.13007 | 1.21013 | 0.09696
0.10309 | 1.21769 | 0.11094
0.08153 | 1.23018 | 0.12596
0.06443 | 1.24702 | 0.14674
0.05102 | 1.2684 | 0.17418
0.04042 | 1.28785 | 0.20432
0.03192 | 1.3114 | 0.22946
0.02528 | 1.34672 | 0.25528
0.01999 | 1.39284 | 0.28806