## Sheet1
20004.453 | 0.56867 | -0.0263
15829.126 | 0.57482 | -0.01114
12516.703 | 0.58106 | 0.00184
9909.4424 | 0.58893 | 0.01113
7835.48 | 0.59341 | 0.0194
6217.2461 | 0.60126 | 0.0253
4905.291 | 0.60868 | 0.03198
3881.2737 | 0.61595 | 0.03565
3070.9827 | 0.62284 | 0.04026
2430.7778 | 0.62959 | 0.04557
1923.1537 | 0.63846 | 0.04855
1522.4358 | 0.6448 | 0.0515
1203.8446 | 0.65432 | 0.05595
952.86591 | 0.66374 | 0.05767
754.27557 | 0.67105 | 0.06209
596.71857 | 0.68151 | 0.06339
471.96338 | 0.69067 | 0.06746
373.20856 | 0.69979 | 0.07052
295.47278 | 0.71235 | 0.0728
233.87738 | 0.72184 | 0.07677
185.05922 | 0.73235 | 0.07976
146.35823 | 0.74321 | 0.08468
115.77804 | 0.75535 | 0.08778
91.6721 | 0.7677 | 0.09355
72.51701 | 0.78231 | 0.1017
57.36816 | 0.796 | 0.1066
45.3629 | 0.81347 | 0.11476
35.93134 | 0.83311 | 0.12227
28.40909 | 0.8539 | 0.13026
22.48202 | 0.87767 | 0.13482
17.79613 | 0.90583 | 0.13646
14.06813 | 0.93058 | 0.13226
11.1448 | 0.95524 | 0.12745
8.81772 | 0.97922 | 0.11799
6.97545 | 1.00148 | 0.10764
5.5173 | 1.01364 | 0.09648
4.36941 | 1.02746 | 0.08564
3.45686 | 1.03752 | 0.07719
2.73547 | 1.0468 | 0.0683
2.16054 | 1.05335 | 0.06153
1.70952 | 1.05931 | 0.05836
1.35352 | 1.06285 | 0.05461
1.07079 | 1.06569 | 0.0549
0.84734 | 1.06952 | 0.05375
0.67072 | 1.07341 | 0.05568
0.53067 | 1.07801 | 0.05846
0.41976 | 1.08379 | 0.0627
0.33183 | 1.09177 | 0.07037
0.26261 | 1.10105 | 0.08281
0.20791 | 1.10866 | 0.1007
0.16452 | 1.11353 | 0.12039
0.13007 | 1.1172 | 0.13929
0.10309 | 1.12345 | 0.15688
0.08153 | 1.1362 | 0.17527
0.06443 | 1.15497 | 0.19866
0.05102 | 1.17951 | 0.22241
0.04042 | 1.21821 | 0.2543
0.03192 | 1.26962 | 0.30596
0.02528 | 1.3157 | 0.38383
0.01999 | 1.34751 | 0.47696