## Sheet1
20004.453 | 0.52187 | -0.02345
15829.126 | 0.52897 | -0.0091
12516.703 | 0.53462 | 0.00267
9909.4424 | 0.54143 | 0.01263
7835.48 | 0.54845 | 0.02029
6217.2461 | 0.55527 | 0.02821
4905.291 | 0.55969 | 0.03271
3881.2737 | 0.56781 | 0.03904
3070.9827 | 0.57347 | 0.04131
2430.7778 | 0.58355 | 0.04579
1923.1537 | 0.58929 | 0.04904
1522.4358 | 0.59509 | 0.05221
1203.8446 | 0.60489 | 0.05551
952.86591 | 0.61352 | 0.05853
754.27557 | 0.62261 | 0.06079
596.71857 | 0.63227 | 0.06236
471.96338 | 0.64196 | 0.06523
373.20856 | 0.65168 | 0.06788
295.47278 | 0.66032 | 0.07233
233.87738 | 0.67262 | 0.07527
185.05922 | 0.68227 | 0.07911
146.35823 | 0.69541 | 0.08263
115.77804 | 0.70688 | 0.08785
91.6721 | 0.71757 | 0.09523
72.51701 | 0.73442 | 0.09763
57.36816 | 0.74981 | 0.10718
45.3629 | 0.76874 | 0.1124
35.93134 | 0.78256 | 0.12069
28.40909 | 0.80871 | 0.12131
22.48202 | 0.83334 | 0.12232
17.79613 | 0.85222 | 0.12674
14.06813 | 0.89089 | 0.13021
11.1448 | 0.89756 | 0.11112
8.81772 | 0.93939 | 0.10466
6.97545 | 0.94365 | 0.10919
5.5173 | 0.93594 | 0.08473
4.36941 | 0.9545 | 0.05041
3.45686 | 0.99429 | 0.04271
2.73547 | 1.01411 | 0.06464
2.16054 | 1.00136 | 0.09303
1.70952 | 0.96129 | 0.09734
1.35352 | 0.92302 | 0.06566
1.07079 | 0.91538 | 0.00825
0.84734 | 0.95235 | -0.04521
0.67072 | 1.01339 | -0.06296
0.53067 | 1.08719 | -0.02944
0.41976 | 1.12038 | 0.05066
0.33183 | 1.09147 | 0.13408
0.26261 | 1.01822 | 0.17126
0.20791 | 0.94651 | 0.15179
0.16452 | 0.9115 | 0.0976
0.13007 | 0.91734 | 0.04152
0.10309 | 0.95343 | -0.00163
0.08153 | 1.02 | -0.02834
0.06443 | 1.11165 | -0.02386
0.05102 | 1.23513 | 0.05932
0.04042 | 1.30708 | 0.23748
0.03192 | 1.25293 | 0.45579
0.02528 | 1.05696 | 0.61318
0.01999 | 0.75878 | 0.61725