## Sheet1
20004.453 | 0.535 | -0.02373
15829.126 | 0.54044 | -0.00831
12516.703 | 0.54901 | 0.00293
9909.4424 | 0.55595 | 0.01285
7835.48 | 0.56044 | 0.01969
6217.2461 | 0.56587 | 0.02752
4905.291 | 0.57384 | 0.03181
3881.2737 | 0.57895 | 0.03654
3070.9827 | 0.58773 | 0.04111
2430.7778 | 0.59289 | 0.04511
1923.1537 | 0.60081 | 0.04881
1522.4358 | 0.61037 | 0.05262
1203.8446 | 0.61756 | 0.05416
952.86591 | 0.62664 | 0.05803
754.27557 | 0.63499 | 0.06088
596.71857 | 0.64469 | 0.06232
471.96338 | 0.65414 | 0.06645
373.20856 | 0.66613 | 0.06884
295.47278 | 0.67546 | 0.07232
233.87738 | 0.68729 | 0.07624
185.05922 | 0.69731 | 0.08048
146.35823 | 0.70825 | 0.08102
115.77804 | 0.72036 | 0.08769
91.6721 | 0.73289 | 0.09337
72.51701 | 0.74804 | 0.09765
57.36816 | 0.76599 | 0.10947
45.3629 | 0.7847 | 0.11594
35.93134 | 0.79814 | 0.11883
28.40909 | 0.82644 | 0.12308
22.48202 | 0.84947 | 0.12301
17.79613 | 0.86856 | 0.12361
14.06813 | 0.89951 | 0.13176
11.1448 | 0.91545 | 0.10374
8.81772 | 0.94931 | 0.11241
6.97545 | 0.947 | 0.10578
5.5173 | 0.95103 | 0.07211
4.36941 | 0.98347 | 0.04778
3.45686 | 1.01475 | 0.05882
2.73547 | 1.01332 | 0.0837
2.16054 | 0.98329 | 0.09485
1.70952 | 0.94749 | 0.07149
1.35352 | 0.93475 | 0.02249
1.07079 | 0.9626 | -0.02765
0.84734 | 1.02402 | -0.04829
0.67072 | 1.08296 | -0.02632
0.53067 | 1.12005 | 0.04383
0.41976 | 1.09873 | 0.12483
0.33183 | 1.02909 | 0.16793
0.26261 | 0.95386 | 0.15199
0.20791 | 0.91412 | 0.09485
0.16452 | 0.92264 | 0.03325
0.13007 | 0.96363 | -0.00586
0.10309 | 1.02432 | -0.02009
0.08153 | 1.1029 | -0.0033
0.06443 | 1.18645 | 0.05521
0.05102 | 1.2442 | 0.19467
0.04042 | 1.20648 | 0.37162
0.03192 | 1.0499 | 0.50181
0.02528 | 0.82059 | 0.49651
0.01999 | 0.60844 | 0.31015