## Sheet1
20004.453 | 0.56499 | -0.02408
15829.126 | 0.56866 | -0.00941
12516.703 | 0.57498 | 0.00277
9909.4424 | 0.57901 | 0.0122
7835.48 | 0.58653 | 0.02049
6217.2461 | 0.59294 | 0.02745
4905.291 | 0.60143 | 0.03245
3881.2737 | 0.60592 | 0.0377
3070.9827 | 0.61322 | 0.04248
2430.7778 | 0.62014 | 0.04669
1923.1537 | 0.62883 | 0.04918
1522.4358 | 0.63542 | 0.0517
1203.8446 | 0.64537 | 0.05549
952.86591 | 0.65472 | 0.05869
754.27557 | 0.66461 | 0.06099
596.71857 | 0.67335 | 0.06409
471.96338 | 0.68419 | 0.06734
373.20856 | 0.69466 | 0.06971
295.47278 | 0.70299 | 0.07265
233.87738 | 0.71465 | 0.07579
185.05922 | 0.72576 | 0.07956
146.35823 | 0.73796 | 0.08278
115.77804 | 0.74834 | 0.08777
91.6721 | 0.76257 | 0.09361
72.51701 | 0.77565 | 0.10031
57.36816 | 0.79265 | 0.1076
45.3629 | 0.81215 | 0.11332
35.93134 | 0.82779 | 0.12032
28.40909 | 0.85248 | 0.12114
22.48202 | 0.87422 | 0.12226
17.79613 | 0.89438 | 0.12671
14.06813 | 0.93075 | 0.12666
11.1448 | 0.93782 | 0.10861
8.81772 | 0.97699 | 0.10109
6.97545 | 0.98347 | 0.10842
5.5173 | 0.97505 | 0.08601
4.36941 | 0.99206 | 0.04903
3.45686 | 1.02812 | 0.03924
2.73547 | 1.0507 | 0.05921
2.16054 | 1.04081 | 0.08788
1.70952 | 1.00306 | 0.09641
1.35352 | 0.96401 | 0.06935
1.07079 | 0.95238 | 0.01497
0.84734 | 0.9845 | -0.03883
0.67072 | 1.04212 | -0.06137
0.53067 | 1.11584 | -0.03386
0.41976 | 1.15407 | 0.03986
0.33183 | 1.13214 | 0.12163
0.26261 | 1.06348 | 0.16372
0.20791 | 0.99306 | 0.15086
0.16452 | 0.95364 | 0.10182
0.13007 | 0.95433 | 0.0477
0.10309 | 0.98716 | 0.00409
0.08153 | 1.04959 | -0.02664
0.06443 | 1.13841 | -0.02893
0.05102 | 1.26757 | 0.04205
0.04042 | 1.35184 | 0.21055
0.03192 | 1.31879 | 0.4346
0.02528 | 1.13614 | 0.61506
0.01999 | 0.83835 | 0.65143