## Sheet1
20004.453 | 0.54437 | -0.03059
15829.126 | 0.54752 | -0.01645
12516.703 | 0.55372 | -0.00278
9909.4424 | 0.56127 | 0.0067
7835.48 | 0.56715 | 0.01542
6217.2461 | 0.57341 | 0.02198
4905.291 | 0.57997 | 0.02726
3881.2737 | 0.58643 | 0.03393
3070.9827 | 0.59172 | 0.03771
2430.7778 | 0.59903 | 0.04168
1923.1537 | 0.6076 | 0.04555
1522.4358 | 0.61414 | 0.04915
1203.8446 | 0.62389 | 0.05114
952.86591 | 0.62988 | 0.05376
754.27557 | 0.63903 | 0.05507
596.71857 | 0.64885 | 0.05802
471.96338 | 0.65713 | 0.06065
373.20856 | 0.66588 | 0.06329
295.47278 | 0.67467 | 0.06618
233.87738 | 0.68389 | 0.07163
185.05922 | 0.69632 | 0.07319
146.35823 | 0.707 | 0.07713
115.77804 | 0.72034 | 0.08018
91.6721 | 0.73482 | 0.08396
72.51701 | 0.75021 | 0.08648
57.36816 | 0.76844 | 0.08522
45.3629 | 0.78445 | 0.08269
35.93134 | 0.79887 | 0.07917
28.40909 | 0.8138 | 0.07146
22.48202 | 0.82417 | 0.06594
17.79613 | 0.83318 | 0.05879
14.06813 | 0.84131 | 0.04865
11.1448 | 0.84552 | 0.04516
8.81772 | 0.85074 | 0.0378
6.97545 | 0.85523 | 0.03359
5.5173 | 0.8574 | 0.03435
4.36941 | 0.85726 | 0.03078
3.45686 | 0.85951 | 0.02679
2.73547 | 0.86589 | 0.02246
2.16054 | 0.87312 | 0.02336
1.70952 | 0.87726 | 0.03008
1.35352 | 0.87664 | 0.03742
1.07079 | 0.87189 | 0.04184
0.84734 | 0.86607 | 0.04014
0.67072 | 0.86507 | 0.03451
0.53067 | 0.87219 | 0.02472
0.41976 | 0.89082 | 0.01802
0.33183 | 0.91968 | 0.02498
0.26261 | 0.94895 | 0.05172
0.20791 | 0.96245 | 0.09729
0.16452 | 0.94738 | 0.1493
0.13007 | 0.90233 | 0.18395
0.10309 | 0.84003 | 0.179
0.08153 | 0.79281 | 0.12432
0.06443 | 0.79248 | 0.04318
0.05102 | 0.88279 | -0.06795
0.04042 | 1.08375 | -0.12343
0.03192 | 1.35246 | -0.03423
0.02528 | 1.59284 | 0.25631
0.01999 | 1.64211 | 0.723