## Sheet1
20004.453 | 0.55236 | -0.0316
15829.126 | 0.55799 | -0.01522
12516.703 | 0.5643 | -0.00336
9909.4424 | 0.57032 | 0.00593
7835.48 | 0.57577 | 0.01459
6217.2461 | 0.58216 | 0.02073
4905.291 | 0.58548 | 0.02769
3881.2737 | 0.59483 | 0.032
3070.9827 | 0.6013 | 0.03746
2430.7778 | 0.60817 | 0.0406
1923.1537 | 0.61697 | 0.04526
1522.4358 | 0.62241 | 0.04778
1203.8446 | 0.63234 | 0.05066
952.86591 | 0.6386 | 0.05322
754.27557 | 0.64848 | 0.05716
596.71857 | 0.65647 | 0.05829
471.96338 | 0.66363 | 0.05999
373.20856 | 0.6728 | 0.0633
295.47278 | 0.68227 | 0.06585
233.87738 | 0.69335 | 0.06913
185.05922 | 0.7043 | 0.07302
146.35823 | 0.71514 | 0.07695
115.77804 | 0.72817 | 0.08063
91.6721 | 0.74298 | 0.08325
72.51701 | 0.75927 | 0.08477
57.36816 | 0.77687 | 0.08498
45.3629 | 0.79271 | 0.08254
35.93134 | 0.80499 | 0.07723
28.40909 | 0.8197 | 0.071
22.48202 | 0.82964 | 0.06277
17.79613 | 0.84052 | 0.0576
14.06813 | 0.84774 | 0.04798
11.1448 | 0.85153 | 0.04484
8.81772 | 0.85719 | 0.0364
6.97545 | 0.86143 | 0.03458
5.5173 | 0.86194 | 0.03271
4.36941 | 0.86297 | 0.02942
3.45686 | 0.86633 | 0.02525
2.73547 | 0.87217 | 0.02225
2.16054 | 0.87891 | 0.02442
1.70952 | 0.88364 | 0.03055
1.35352 | 0.88232 | 0.03766
1.07079 | 0.877 | 0.04136
0.84734 | 0.87164 | 0.03894
0.67072 | 0.87165 | 0.03277
0.53067 | 0.87897 | 0.02317
0.41976 | 0.8985 | 0.01792
0.33183 | 0.92772 | 0.02652
0.26261 | 0.95588 | 0.05475
0.20791 | 0.96749 | 0.10106
0.16452 | 0.94926 | 0.15067
0.13007 | 0.90267 | 0.1826
0.10309 | 0.84201 | 0.17357
0.08153 | 0.79855 | 0.1157
0.06443 | 0.80295 | 0.03335
0.05102 | 0.90346 | -0.07544
0.04042 | 1.10742 | -0.11763
0.03192 | 1.3739 | -0.01508
0.02528 | 1.59581 | 0.28421
0.01999 | 1.62402 | 0.75217