## Sheet1
20004.453 | 0.53402 | -0.03679
15829.126 | 0.53874 | -0.01968
12516.703 | 0.54538 | -0.00756
9909.4424 | 0.54855 | 0.0031
7835.48 | 0.55489 | 0.01356
6217.2461 | 0.56179 | 0.01824
4905.291 | 0.56845 | 0.02381
3881.2737 | 0.5735 | 0.02949
3070.9827 | 0.57991 | 0.03513
2430.7778 | 0.58756 | 0.04013
1923.1537 | 0.59606 | 0.04178
1522.4358 | 0.60211 | 0.04552
1203.8446 | 0.61072 | 0.04948
952.86591 | 0.61704 | 0.05281
754.27557 | 0.62594 | 0.05464
596.71857 | 0.63563 | 0.05837
471.96338 | 0.64368 | 0.05982
373.20856 | 0.65264 | 0.06354
295.47278 | 0.66114 | 0.06601
233.87738 | 0.67192 | 0.07054
185.05922 | 0.68156 | 0.0731
146.35823 | 0.69496 | 0.07701
115.77804 | 0.70794 | 0.08135
91.6721 | 0.72151 | 0.08383
72.51701 | 0.73663 | 0.08794
57.36816 | 0.75272 | 0.08743
45.3629 | 0.76937 | 0.08578
35.93134 | 0.7863 | 0.08141
28.40909 | 0.79922 | 0.07516
22.48202 | 0.81214 | 0.06866
17.79613 | 0.82265 | 0.05962
14.06813 | 0.82914 | 0.053
11.1448 | 0.83575 | 0.04636
8.81772 | 0.83927 | 0.04131
6.97545 | 0.84405 | 0.03489
5.5173 | 0.84768 | 0.03199
4.36941 | 0.85159 | 0.03066
3.45686 | 0.85248 | 0.02953
2.73547 | 0.85412 | 0.02782
2.16054 | 0.856 | 0.02608
1.70952 | 0.85924 | 0.0235
1.35352 | 0.86448 | 0.02384
1.07079 | 0.87045 | 0.02778
0.84734 | 0.87486 | 0.03504
0.67072 | 0.87622 | 0.0433
0.53067 | 0.87337 | 0.04981
0.41976 | 0.87135 | 0.05221
0.33183 | 0.87266 | 0.05237
0.26261 | 0.8791 | 0.05156
0.20791 | 0.89104 | 0.05363
0.16452 | 0.90875 | 0.06157
0.13007 | 0.92741 | 0.0784
0.10309 | 0.94215 | 0.10453
0.08153 | 0.94841 | 0.13459
0.06443 | 0.95008 | 0.16147
0.05102 | 0.94662 | 0.17828
0.04042 | 0.95205 | 0.18838
0.03192 | 0.97098 | 0.19907
0.02528 | 1.00043 | 0.21261
0.01999 | 1.04202 | 0.23334