## Sheet1
20004.453 | 0.53035 | -0.03459
15829.126 | 0.53363 | -0.01973
12516.703 | 0.54115 | -0.00678
9909.4424 | 0.54458 | 0.00296
7835.48 | 0.55092 | 0.01195
6217.2461 | 0.55606 | 0.01955
4905.291 | 0.56301 | 0.02554
3881.2737 | 0.56884 | 0.03074
3070.9827 | 0.57587 | 0.0351
2430.7778 | 0.58085 | 0.03891
1923.1537 | 0.58993 | 0.043
1522.4358 | 0.59578 | 0.04583
1203.8446 | 0.60557 | 0.04878
952.86591 | 0.61301 | 0.05285
754.27557 | 0.62085 | 0.0544
596.71857 | 0.63078 | 0.05891
471.96338 | 0.63877 | 0.06068
373.20856 | 0.64642 | 0.06311
295.47278 | 0.65651 | 0.06652
233.87738 | 0.666 | 0.06977
185.05922 | 0.67865 | 0.07369
146.35823 | 0.68814 | 0.07708
115.77804 | 0.70225 | 0.08129
91.6721 | 0.715 | 0.08433
72.51701 | 0.73189 | 0.08638
57.36816 | 0.74869 | 0.08626
45.3629 | 0.76538 | 0.08587
35.93134 | 0.78088 | 0.0803
28.40909 | 0.79516 | 0.07597
22.48202 | 0.80842 | 0.06712
17.79613 | 0.81859 | 0.06139
14.06813 | 0.82756 | 0.05319
11.1448 | 0.83157 | 0.04679
8.81772 | 0.83713 | 0.04047
6.97545 | 0.84191 | 0.03531
5.5173 | 0.84399 | 0.03161
4.36941 | 0.84785 | 0.02872
3.45686 | 0.84875 | 0.02819
2.73547 | 0.8523 | 0.02592
2.16054 | 0.85477 | 0.02552
1.70952 | 0.85735 | 0.02592
1.35352 | 0.85876 | 0.02711
1.07079 | 0.86153 | 0.02833
0.84734 | 0.8647 | 0.03084
0.67072 | 0.86795 | 0.03459
0.53067 | 0.87012 | 0.03937
0.41976 | 0.87345 | 0.04359
0.33183 | 0.87842 | 0.04904
0.26261 | 0.88489 | 0.056
0.20791 | 0.89072 | 0.06496
0.16452 | 0.89698 | 0.07401
0.13007 | 0.90524 | 0.08364
0.10309 | 0.91662 | 0.09614
0.08153 | 0.92903 | 0.11268
0.06443 | 0.94151 | 0.13413
0.05102 | 0.95169 | 0.15342
0.04042 | 0.96701 | 0.1728
0.03192 | 0.98914 | 0.19655
0.02528 | 1.01509 | 0.22571
0.01999 | 1.04166 | 0.25803