## Sheet1
20004.453 | 0.55443 | -0.02481
15829.126 | 0.56044 | -0.00942
12516.703 | 0.56742 | 0.00204
9909.4424 | 0.57523 | 0.01253
7835.48 | 0.57956 | 0.01985
6217.2461 | 0.5865 | 0.02651
4905.291 | 0.59412 | 0.03165
3881.2737 | 0.60071 | 0.03649
3070.9827 | 0.6084 | 0.04067
2430.7778 | 0.61555 | 0.04553
1923.1537 | 0.62452 | 0.04862
1522.4358 | 0.63215 | 0.05237
1203.8446 | 0.64074 | 0.05567
952.86591 | 0.6507 | 0.05836
754.27557 | 0.65852 | 0.06098
596.71857 | 0.66647 | 0.0634
471.96338 | 0.678 | 0.06722
373.20856 | 0.68748 | 0.06935
295.47278 | 0.69599 | 0.07365
233.87738 | 0.70687 | 0.07657
185.05922 | 0.71992 | 0.07993
146.35823 | 0.72773 | 0.08507
115.77804 | 0.74221 | 0.0906
91.6721 | 0.75384 | 0.09487
72.51701 | 0.76762 | 0.10072
57.36816 | 0.78227 | 0.10956
45.3629 | 0.80003 | 0.11546
35.93134 | 0.81782 | 0.12429
28.40909 | 0.84217 | 0.13121
22.48202 | 0.86757 | 0.13643
17.79613 | 0.89212 | 0.13812
14.06813 | 0.91874 | 0.13489
11.1448 | 0.94582 | 0.12867
8.81772 | 0.9685 | 0.12053
6.97545 | 0.98743 | 0.10944
5.5173 | 1.00388 | 0.09754
4.36941 | 1.01531 | 0.08606
3.45686 | 1.02813 | 0.076
2.73547 | 1.03529 | 0.069
2.16054 | 1.04053 | 0.06233
1.70952 | 1.04641 | 0.05717
1.35352 | 1.0502 | 0.05389
1.07079 | 1.05445 | 0.05149
0.84734 | 1.05889 | 0.05104
0.67072 | 1.06365 | 0.05339
0.53067 | 1.0695 | 0.0582
0.41976 | 1.07357 | 0.06595
0.33183 | 1.07681 | 0.07495
0.26261 | 1.08032 | 0.08386
0.20791 | 1.08615 | 0.09389
0.16452 | 1.09493 | 0.10727
0.13007 | 1.10533 | 0.12269
0.10309 | 1.12008 | 0.14016
0.08153 | 1.14153 | 0.16344
0.06443 | 1.16708 | 0.1962
0.05102 | 1.19096 | 0.24178
0.04042 | 1.20836 | 0.29351
0.03192 | 1.22052 | 0.34253
0.02528 | 1.23794 | 0.38355
0.01999 | 1.27102 | 0.42583