## Sheet1
20004.453 | 0.55576 | -0.02577
15829.126 | 0.56246 | -0.00993
12516.703 | 0.56924 | 0.0015
9909.4424 | 0.57426 | 0.0121
7835.48 | 0.58136 | 0.01932
6217.2461 | 0.58704 | 0.02571
4905.291 | 0.59494 | 0.03148
3881.2737 | 0.60236 | 0.038
3070.9827 | 0.61032 | 0.0416
2430.7778 | 0.61683 | 0.04568
1923.1537 | 0.62501 | 0.05029
1522.4358 | 0.63284 | 0.05267
1203.8446 | 0.64087 | 0.05483
952.86591 | 0.65024 | 0.05767
754.27557 | 0.65852 | 0.06079
596.71857 | 0.66814 | 0.06509
471.96338 | 0.67908 | 0.06577
373.20856 | 0.68754 | 0.07068
295.47278 | 0.69652 | 0.07198
233.87738 | 0.70963 | 0.07496
185.05922 | 0.71962 | 0.07993
146.35823 | 0.73137 | 0.0836
115.77804 | 0.74177 | 0.08939
91.6721 | 0.75425 | 0.09422
72.51701 | 0.7682 | 0.10033
57.36816 | 0.78266 | 0.10712
45.3629 | 0.80093 | 0.11632
35.93134 | 0.81835 | 0.12378
28.40909 | 0.84238 | 0.12969
22.48202 | 0.86711 | 0.13526
17.79613 | 0.89316 | 0.13518
14.06813 | 0.91762 | 0.13156
11.1448 | 0.94365 | 0.12819
8.81772 | 0.96569 | 0.11709
6.97545 | 0.98444 | 0.10711
5.5173 | 1.00327 | 0.09574
4.36941 | 1.01378 | 0.08534
3.45686 | 1.02314 | 0.0753
2.73547 | 1.03193 | 0.06759
2.16054 | 1.03764 | 0.06059
1.70952 | 1.04303 | 0.0546
1.35352 | 1.04874 | 0.05301
1.07079 | 1.05323 | 0.05236
0.84734 | 1.05642 | 0.05352
0.67072 | 1.05919 | 0.05581
0.53067 | 1.06243 | 0.0585
0.41976 | 1.06714 | 0.06369
0.33183 | 1.07208 | 0.06986
0.26261 | 1.07894 | 0.07862
0.20791 | 1.08859 | 0.08933
0.16452 | 1.10132 | 0.10595
0.13007 | 1.11352 | 0.12973
0.10309 | 1.12245 | 0.15762
0.08153 | 1.12943 | 0.18453
0.06443 | 1.14023 | 0.21108
0.05102 | 1.15665 | 0.23586
0.04042 | 1.18058 | 0.26616
0.03192 | 1.2118 | 0.30006
0.02528 | 1.25746 | 0.33944
0.01999 | 1.32024 | 0.39701