## Sheet1
20004.453 | 0.50222 | -0.02012
15829.126 | 0.50763 | -0.00322
12516.703 | 0.51238 | 0.00888
9909.4424 | 0.52103 | 0.01758
7835.48 | 0.52786 | 0.02778
6217.2461 | 0.53486 | 0.03455
4905.291 | 0.54277 | 0.04111
3881.2737 | 0.553 | 0.04678
3070.9827 | 0.55899 | 0.05258
2430.7778 | 0.5696 | 0.05778
1923.1537 | 0.57998 | 0.06284
1522.4358 | 0.5877 | 0.06671
1203.8446 | 0.59956 | 0.07132
952.86591 | 0.61114 | 0.07691
754.27557 | 0.62308 | 0.08061
596.71857 | 0.63524 | 0.08526
471.96338 | 0.64846 | 0.08899
373.20856 | 0.66314 | 0.0926
295.47278 | 0.67807 | 0.09678
233.87738 | 0.69254 | 0.10126
185.05922 | 0.70671 | 0.10507
146.35823 | 0.72285 | 0.10926
115.77804 | 0.7381 | 0.11436
91.6721 | 0.75352 | 0.11841
72.51701 | 0.76957 | 0.12595
57.36816 | 0.78913 | 0.12883
45.3629 | 0.80691 | 0.13543
35.93134 | 0.83028 | 0.14749
28.40909 | 0.85366 | 0.15532
22.48202 | 0.88134 | 0.16323
17.79613 | 0.91523 | 0.16722
14.06813 | 0.94612 | 0.15937
11.1448 | 0.9761 | 0.16315
8.81772 | 1.00247 | 0.14361
6.97545 | 1.04012 | 0.13171
5.5173 | 1.05867 | 0.13319
4.36941 | 1.06234 | 0.1178
3.45686 | 1.06942 | 0.08968
2.73547 | 1.09111 | 0.06322
2.16054 | 1.11879 | 0.0532
1.70952 | 1.13825 | 0.06119
1.35352 | 1.13867 | 0.07803
1.07079 | 1.11921 | 0.08917
0.84734 | 1.09065 | 0.08105
0.67072 | 1.0714 | 0.05636
0.53067 | 1.07083 | 0.01534
0.41976 | 1.10045 | -0.01992
0.33183 | 1.15033 | -0.02783
0.26261 | 1.20054 | 0.00146
0.20791 | 1.22768 | 0.06149
0.16452 | 1.21725 | 0.1354
0.13007 | 1.15963 | 0.19887
0.10309 | 1.0709 | 0.21952
0.08153 | 0.97595 | 0.17834
0.06443 | 0.92279 | 0.08822
0.05102 | 0.96065 | -0.06659
0.04042 | 1.13454 | -0.1943
0.03192 | 1.42386 | -0.19782
0.02528 | 1.72641 | 0.00514
0.01999 | 1.87622 | 0.40088