## Sheet1
20004.453 | 0.50254 | -0.0187
15829.126 | 0.50982 | -0.00472
12516.703 | 0.5149 | 0.00879
9909.4424 | 0.52422 | 0.01752
7835.48 | 0.53032 | 0.02733
6217.2461 | 0.53697 | 0.0343
4905.291 | 0.54693 | 0.04168
3881.2737 | 0.55479 | 0.04806
3070.9827 | 0.56212 | 0.05095
2430.7778 | 0.57219 | 0.05881
1923.1537 | 0.58008 | 0.06142
1522.4358 | 0.59222 | 0.06675
1203.8446 | 0.60254 | 0.07217
952.86591 | 0.6135 | 0.0768
754.27557 | 0.62515 | 0.0812
596.71857 | 0.63657 | 0.08527
471.96338 | 0.65206 | 0.08914
373.20856 | 0.66481 | 0.09394
295.47278 | 0.67962 | 0.09718
233.87738 | 0.69418 | 0.10154
185.05922 | 0.70769 | 0.10472
146.35823 | 0.72503 | 0.10884
115.77804 | 0.73942 | 0.11499
91.6721 | 0.75581 | 0.11985
72.51701 | 0.77249 | 0.12636
57.36816 | 0.79055 | 0.1319
45.3629 | 0.81089 | 0.14194
35.93134 | 0.83031 | 0.15028
28.40909 | 0.85779 | 0.15932
22.48202 | 0.88413 | 0.16846
17.79613 | 0.91597 | 0.17332
14.06813 | 0.94919 | 0.17567
11.1448 | 0.98361 | 0.17451
8.81772 | 1.0159 | 0.16569
6.97545 | 1.04547 | 0.15282
5.5173 | 1.07025 | 0.14321
4.36941 | 1.09243 | 0.12465
3.45686 | 1.11 | 0.11129
2.73547 | 1.12277 | 0.09825
2.16054 | 1.13372 | 0.0852
1.70952 | 1.14231 | 0.07538
1.35352 | 1.1483 | 0.0676
1.07079 | 1.15388 | 0.06249
0.84734 | 1.15863 | 0.05767
0.67072 | 1.1628 | 0.05556
0.53067 | 1.16789 | 0.05548
0.41976 | 1.17236 | 0.05845
0.33183 | 1.17602 | 0.06172
0.26261 | 1.1814 | 0.06586
0.20791 | 1.1884 | 0.07263
0.16452 | 1.19673 | 0.08365
0.13007 | 1.20328 | 0.09662
0.10309 | 1.21081 | 0.11071
0.08153 | 1.22327 | 0.12627
0.06443 | 1.24077 | 0.14769
0.05102 | 1.26034 | 0.17474
0.04042 | 1.27899 | 0.20484
0.03192 | 1.30322 | 0.22933
0.02528 | 1.33923 | 0.25672
0.01999 | 1.38597 | 0.29239