## Sheet1
20004.453 | 0.56623 | -0.03113
15829.126 | 0.57031 | -0.01736
12516.703 | 0.57723 | -0.00473
9909.4424 | 0.5826 | 0.00659
7835.48 | 0.58784 | 0.0146
6217.2461 | 0.59413 | 0.02057
4905.291 | 0.59925 | 0.02678
3881.2737 | 0.60702 | 0.03186
3070.9827 | 0.61268 | 0.03825
2430.7778 | 0.62098 | 0.04076
1923.1537 | 0.62868 | 0.04338
1522.4358 | 0.63586 | 0.04758
1203.8446 | 0.64355 | 0.05003
952.86591 | 0.65141 | 0.05392
754.27557 | 0.66072 | 0.05662
596.71857 | 0.66849 | 0.05729
471.96338 | 0.67706 | 0.05959
373.20856 | 0.6861 | 0.06355
295.47278 | 0.69545 | 0.06692
233.87738 | 0.70656 | 0.06918
185.05922 | 0.71617 | 0.07329
146.35823 | 0.72918 | 0.0772
115.77804 | 0.74084 | 0.07995
91.6721 | 0.75523 | 0.08313
72.51701 | 0.76985 | 0.08533
57.36816 | 0.78695 | 0.08428
45.3629 | 0.8033 | 0.08118
35.93134 | 0.81719 | 0.07483
28.40909 | 0.83176 | 0.06956
22.48202 | 0.84255 | 0.06206
17.79613 | 0.85041 | 0.0545
14.06813 | 0.85698 | 0.04843
11.1448 | 0.86332 | 0.04039
8.81772 | 0.8667 | 0.0387
6.97545 | 0.86804 | 0.03398
5.5173 | 0.87368 | 0.028
4.36941 | 0.87805 | 0.02709
3.45686 | 0.88158 | 0.02996
2.73547 | 0.88027 | 0.03012
2.16054 | 0.87825 | 0.02913
1.70952 | 0.87983 | 0.02437
1.35352 | 0.88477 | 0.02056
1.07079 | 0.8959 | 0.01947
0.84734 | 0.90789 | 0.0265
0.67072 | 0.91671 | 0.04041
0.53067 | 0.91614 | 0.06015
0.41976 | 0.90478 | 0.07603
0.33183 | 0.88663 | 0.0793
0.26261 | 0.87257 | 0.06628
0.20791 | 0.87562 | 0.03986
0.16452 | 0.90482 | 0.01071
0.13007 | 0.96587 | -0.00026
0.10309 | 1.04467 | 0.02996
0.08153 | 1.11525 | 0.11888
0.06443 | 1.14113 | 0.24198
0.05102 | 1.07687 | 0.39462
0.04042 | 0.91259 | 0.48576
0.03192 | 0.69678 | 0.4382
0.02528 | 0.53932 | 0.21504
0.01999 | 0.56763 | -0.16358