## Sheet1
20004.453 | 0.55983 | -0.03606
15829.126 | 0.5644 | -0.02077
12516.703 | 0.56811 | -0.00793
9909.4424 | 0.57501 | 0.00263
7835.48 | 0.58009 | 0.01039
6217.2461 | 0.5848 | 0.018
4905.291 | 0.59227 | 0.02504
3881.2737 | 0.59753 | 0.03051
3070.9827 | 0.60438 | 0.03585
2430.7778 | 0.61138 | 0.03848
1923.1537 | 0.61818 | 0.04117
1522.4358 | 0.62665 | 0.04523
1203.8446 | 0.63306 | 0.04946
952.86591 | 0.64237 | 0.05116
754.27557 | 0.64903 | 0.0555
596.71857 | 0.65837 | 0.05837
471.96338 | 0.66714 | 0.05934
373.20856 | 0.67683 | 0.06421
295.47278 | 0.685 | 0.06574
233.87738 | 0.69543 | 0.0691
185.05922 | 0.70578 | 0.07315
146.35823 | 0.71693 | 0.07767
115.77804 | 0.73013 | 0.0803
91.6721 | 0.74354 | 0.08306
72.51701 | 0.75958 | 0.08516
57.36816 | 0.77618 | 0.08598
45.3629 | 0.79234 | 0.08389
35.93134 | 0.80836 | 0.07911
28.40909 | 0.82193 | 0.07378
22.48202 | 0.83568 | 0.06582
17.79613 | 0.8441 | 0.05865
14.06813 | 0.85105 | 0.05101
11.1448 | 0.8576 | 0.04378
8.81772 | 0.86075 | 0.03935
6.97545 | 0.86591 | 0.03425
5.5173 | 0.86804 | 0.03067
4.36941 | 0.87108 | 0.0302
3.45686 | 0.87232 | 0.02899
2.73547 | 0.87281 | 0.02701
2.16054 | 0.87583 | 0.02469
1.70952 | 0.88024 | 0.02374
1.35352 | 0.88588 | 0.02484
1.07079 | 0.89128 | 0.02931
0.84734 | 0.89396 | 0.03678
0.67072 | 0.89384 | 0.044
0.53067 | 0.89142 | 0.04829
0.41976 | 0.88969 | 0.04954
0.33183 | 0.89292 | 0.04885
0.26261 | 0.90139 | 0.04884
0.20791 | 0.91546 | 0.05249
0.16452 | 0.93346 | 0.06352
0.13007 | 0.95018 | 0.08363
0.10309 | 0.96024 | 0.11053
0.08153 | 0.96212 | 0.13785
0.06443 | 0.96141 | 0.16063
0.05102 | 0.96014 | 0.17155
0.04042 | 0.97042 | 0.17929
0.03192 | 0.99303 | 0.18969
0.02528 | 1.0254 | 0.20565
0.01999 | 1.07051 | 0.23038