## Sheet1
20004.453 | 0.57996 | -0.02499
15829.126 | 0.58623 | -0.01132
12516.703 | 0.59241 | 0.00084
9909.4424 | 0.59892 | 0.01152
7835.48 | 0.60468 | 0.019
6217.2461 | 0.61129 | 0.02646
4905.291 | 0.61889 | 0.0302
3881.2737 | 0.62602 | 0.03819
3070.9827 | 0.63295 | 0.04063
2430.7778 | 0.64295 | 0.04435
1923.1537 | 0.64788 | 0.04917
1522.4358 | 0.65853 | 0.05236
1203.8446 | 0.6657 | 0.0556
952.86591 | 0.67365 | 0.05757
754.27557 | 0.68301 | 0.06107
596.71857 | 0.69064 | 0.06339
471.96338 | 0.7025 | 0.0667
373.20856 | 0.71074 | 0.06872
295.47278 | 0.72137 | 0.07271
233.87738 | 0.73198 | 0.07526
185.05922 | 0.74273 | 0.07941
146.35823 | 0.75379 | 0.08417
115.77804 | 0.76538 | 0.08859
91.6721 | 0.77722 | 0.09296
72.51701 | 0.79068 | 0.1003
57.36816 | 0.80573 | 0.10781
45.3629 | 0.82207 | 0.1149
35.93134 | 0.84262 | 0.12313
28.40909 | 0.86465 | 0.12869
22.48202 | 0.88858 | 0.13354
17.79613 | 0.91543 | 0.13382
14.06813 | 0.93992 | 0.13053
11.1448 | 0.96531 | 0.12371
8.81772 | 0.98656 | 0.11666
6.97545 | 1.00567 | 0.10532
5.5173 | 1.02113 | 0.09476
4.36941 | 1.03434 | 0.08309
3.45686 | 1.04295 | 0.07457
2.73547 | 1.05067 | 0.06805
2.16054 | 1.05689 | 0.06011
1.70952 | 1.06218 | 0.05617
1.35352 | 1.06629 | 0.05244
1.07079 | 1.07099 | 0.05028
0.84734 | 1.07628 | 0.05184
0.67072 | 1.08067 | 0.05493
0.53067 | 1.08434 | 0.06077
0.41976 | 1.087 | 0.06734
0.33183 | 1.09036 | 0.07367
0.26261 | 1.09564 | 0.08214
0.20791 | 1.10276 | 0.09289
0.16452 | 1.11194 | 0.10587
0.13007 | 1.12528 | 0.12107
0.10309 | 1.1446 | 0.14257
0.08153 | 1.16469 | 0.17479
0.06443 | 1.18343 | 0.21518
0.05102 | 1.19318 | 0.25786
0.04042 | 1.20194 | 0.29609
0.03192 | 1.22017 | 0.33196
0.02528 | 1.2478 | 0.3706
0.01999 | 1.28716 | 0.41174