## Sheet1
20004.453 | 0.59785 | -0.02591
15829.126 | 0.60499 | -0.01136
12516.703 | 0.60997 | 0.00142
9909.4424 | 0.61519 | 0.01071
7835.48 | 0.62341 | 0.01783
6217.2461 | 0.62962 | 0.02541
4905.291 | 0.63509 | 0.03048
3881.2737 | 0.64329 | 0.03504
3070.9827 | 0.6509 | 0.04021
2430.7778 | 0.65855 | 0.04523
1923.1537 | 0.66577 | 0.04853
1522.4358 | 0.67226 | 0.04994
1203.8446 | 0.68324 | 0.0539
952.86591 | 0.69019 | 0.05784
754.27557 | 0.70055 | 0.05868
596.71857 | 0.70959 | 0.0626
471.96338 | 0.71839 | 0.06426
373.20856 | 0.72749 | 0.06953
295.47278 | 0.73957 | 0.07037
233.87738 | 0.74817 | 0.07526
185.05922 | 0.75893 | 0.07878
146.35823 | 0.7693 | 0.08247
115.77804 | 0.78272 | 0.08777
91.6721 | 0.79468 | 0.09357
72.51701 | 0.80723 | 0.09815
57.36816 | 0.82242 | 0.10653
45.3629 | 0.83876 | 0.11469
35.93134 | 0.85805 | 0.12123
28.40909 | 0.88112 | 0.12732
22.48202 | 0.90367 | 0.13109
17.79613 | 0.92793 | 0.13287
14.06813 | 0.95463 | 0.12982
11.1448 | 0.97817 | 0.12388
8.81772 | 1.00058 | 0.11617
6.97545 | 1.02172 | 0.10615
5.5173 | 1.03436 | 0.09705
4.36941 | 1.04806 | 0.08645
3.45686 | 1.0578 | 0.07623
2.73547 | 1.06725 | 0.06706
2.16054 | 1.07488 | 0.06287
1.70952 | 1.07967 | 0.0596
1.35352 | 1.08357 | 0.0569
1.07079 | 1.08699 | 0.05434
0.84734 | 1.09071 | 0.05413
0.67072 | 1.09537 | 0.05559
0.53067 | 1.10073 | 0.05881
0.41976 | 1.10747 | 0.0637
0.33183 | 1.11655 | 0.07351
0.26261 | 1.12417 | 0.08933
0.20791 | 1.12853 | 0.10698
0.16452 | 1.13125 | 0.12485
0.13007 | 1.13613 | 0.14035
0.10309 | 1.14525 | 0.15668
0.08153 | 1.15981 | 0.17545
0.06443 | 1.18291 | 0.19794
0.05102 | 1.21422 | 0.22373
0.04042 | 1.26001 | 0.26748
0.03192 | 1.30767 | 0.3383
0.02528 | 1.33975 | 0.42832
0.01999 | 1.35055 | 0.52068