## Sheet1
20004.453 | 0.59943 | -0.02557
15829.126 | 0.60713 | -0.00926
12516.703 | 0.613 | 0.00191
9909.4424 | 0.62006 | 0.01172
7835.48 | 0.62604 | 0.01989
6217.2461 | 0.63337 | 0.02702
4905.291 | 0.63964 | 0.03069
3881.2737 | 0.6453 | 0.03613
3070.9827 | 0.65485 | 0.04082
2430.7778 | 0.66091 | 0.04544
1923.1537 | 0.66976 | 0.04773
1522.4358 | 0.67808 | 0.05044
1203.8446 | 0.68639 | 0.0555
952.86591 | 0.69413 | 0.05696
754.27557 | 0.70491 | 0.06125
596.71857 | 0.71374 | 0.06407
471.96338 | 0.72512 | 0.06547
373.20856 | 0.73458 | 0.06956
295.47278 | 0.74371 | 0.07234
233.87738 | 0.75427 | 0.07647
185.05922 | 0.76389 | 0.07894
146.35823 | 0.77505 | 0.08207
115.77804 | 0.78508 | 0.08642
91.6721 | 0.79725 | 0.0907
72.51701 | 0.81105 | 0.09705
57.36816 | 0.82993 | 0.10388
45.3629 | 0.84539 | 0.10994
35.93134 | 0.85631 | 0.11699
28.40909 | 0.88351 | 0.11795
22.48202 | 0.90244 | 0.11882
17.79613 | 0.92163 | 0.12337
14.06813 | 0.95917 | 0.12376
11.1448 | 0.96372 | 0.1059
8.81772 | 1.00645 | 0.09613
6.97545 | 1.01205 | 0.10495
5.5173 | 0.99775 | 0.08587
4.36941 | 1.01377 | 0.04599
3.45686 | 1.05456 | 0.0323
2.73547 | 1.08239 | 0.05496
2.16054 | 1.07596 | 0.09159
1.70952 | 1.03366 | 0.10729
1.35352 | 0.98627 | 0.08204
1.07079 | 0.96557 | 0.01941
0.84734 | 0.99648 | -0.05153
0.67072 | 1.06551 | -0.09053
0.53067 | 1.16945 | -0.06989
0.41976 | 1.24336 | 0.02897
0.33183 | 1.23355 | 0.16304
0.26261 | 1.13442 | 0.25514
0.20791 | 1.00703 | 0.24657
0.16452 | 0.93397 | 0.15546
0.13007 | 0.94317 | 0.05951
0.10309 | 0.99505 | 0.00389
0.08153 | 1.06335 | -0.01824
0.06443 | 1.14361 | -0.02164
0.05102 | 1.26248 | 0.02956
0.04042 | 1.36357 | 0.1793
0.03192 | 1.35462 | 0.39814
0.02528 | 1.1975 | 0.59253
0.01999 | 0.91608 | 0.65164