## Sheet1
20004.453 | 0.59261 | -0.02656
15829.126 | 0.59759 | -0.01079
12516.703 | 0.60473 | -0.0003
9909.4424 | 0.61078 | 0.01029
7835.48 | 0.61587 | 0.01952
6217.2461 | 0.62329 | 0.02547
4905.291 | 0.62932 | 0.03154
3881.2737 | 0.63614 | 0.03578
3070.9827 | 0.6442 | 0.04232
2430.7778 | 0.65189 | 0.04477
1923.1537 | 0.65929 | 0.04843
1522.4358 | 0.66739 | 0.05211
1203.8446 | 0.6757 | 0.0546
952.86591 | 0.68578 | 0.05841
754.27557 | 0.69188 | 0.0601
596.71857 | 0.70338 | 0.06277
471.96338 | 0.71157 | 0.06605
373.20856 | 0.72095 | 0.06989
295.47278 | 0.73232 | 0.07216
233.87738 | 0.74417 | 0.07522
185.05922 | 0.75365 | 0.07975
146.35823 | 0.76348 | 0.08412
115.77804 | 0.77722 | 0.0876
91.6721 | 0.78904 | 0.09498
72.51701 | 0.80205 | 0.09902
57.36816 | 0.81712 | 0.10724
45.3629 | 0.83353 | 0.11478
35.93134 | 0.85231 | 0.12138
28.40909 | 0.87492 | 0.12783
22.48202 | 0.89908 | 0.13287
17.79613 | 0.92322 | 0.13295
14.06813 | 0.94937 | 0.12997
11.1448 | 0.97443 | 0.12383
8.81772 | 0.99537 | 0.11618
6.97545 | 1.01386 | 0.10451
5.5173 | 1.02995 | 0.09319
4.36941 | 1.04287 | 0.08387
3.45686 | 1.05207 | 0.07465
2.73547 | 1.05861 | 0.06676
2.16054 | 1.06508 | 0.06071
1.70952 | 1.07045 | 0.05596
1.35352 | 1.07493 | 0.05283
1.07079 | 1.07952 | 0.05145
0.84734 | 1.08418 | 0.05155
0.67072 | 1.08918 | 0.05513
0.53067 | 1.09314 | 0.06098
0.41976 | 1.09601 | 0.06807
0.33183 | 1.09874 | 0.07519
0.26261 | 1.10413 | 0.08374
0.20791 | 1.11146 | 0.09438
0.16452 | 1.12036 | 0.10736
0.13007 | 1.13351 | 0.12346
0.10309 | 1.15195 | 0.14431
0.08153 | 1.17403 | 0.1755
0.06443 | 1.19492 | 0.21598
0.05102 | 1.20579 | 0.26333
0.04042 | 1.21416 | 0.30504
0.03192 | 1.22882 | 0.3441
0.02528 | 1.25365 | 0.38233
0.01999 | 1.29092 | 0.42338