## Sheet1
20004.453 | 0.29965 | -0.02829
15829.126 | 0.30536 | -0.0072
12516.703 | 0.31364 | 0.01043
9909.4424 | 0.32369 | 0.02582
7835.48 | 0.33023 | 0.03793
6217.2461 | 0.3416 | 0.04908
4905.291 | 0.35264 | 0.0617
3881.2737 | 0.3638 | 0.07061
3070.9827 | 0.37698 | 0.07997
2430.7778 | 0.38914 | 0.08874
1923.1537 | 0.40409 | 0.0969
1522.4358 | 0.42101 | 0.1062
1203.8446 | 0.4371 | 0.11504
952.86591 | 0.4556 | 0.12257
754.27557 | 0.47379 | 0.13138
596.71857 | 0.4943 | 0.14101
471.96338 | 0.51656 | 0.14855
373.20856 | 0.5401 | 0.15659
295.47278 | 0.5626 | 0.16619
233.87738 | 0.589 | 0.17403
185.05922 | 0.61527 | 0.18209
146.35823 | 0.64303 | 0.19078
115.77804 | 0.67265 | 0.19947
91.6721 | 0.70373 | 0.20745
72.51701 | 0.73432 | 0.21311
57.36816 | 0.76452 | 0.22036
45.3629 | 0.79669 | 0.22868
35.93134 | 0.82735 | 0.23699
28.40909 | 0.85952 | 0.24828
22.48202 | 0.89025 | 0.26481
17.79613 | 0.92621 | 0.2837
14.06813 | 0.96428 | 0.30686
11.1448 | 1.00803 | 0.33117
8.81772 | 1.0634 | 0.36184
6.97545 | 1.13254 | 0.38078
5.5173 | 1.19566 | 0.40827
4.36941 | 1.28597 | 0.4122
3.45686 | 1.36704 | 0.42279
2.73547 | 1.44452 | 0.40382
2.16054 | 1.52807 | 0.37833
1.70952 | 1.59308 | 0.3485
1.35352 | 1.64433 | 0.31068
1.07079 | 1.68801 | 0.27159
0.84734 | 1.72261 | 0.23771
0.67072 | 1.74811 | 0.20972
0.53067 | 1.76653 | 0.18758
0.41976 | 1.78047 | 0.16928
0.33183 | 1.79313 | 0.15638
0.26261 | 1.80466 | 0.1487
0.20791 | 1.81542 | 0.14668
0.16452 | 1.82595 | 0.15035
0.13007 | 1.83863 | 0.15715
0.10309 | 1.85556 | 0.16968
0.08153 | 1.87682 | 0.19219
0.06443 | 1.89883 | 0.22392
0.05102 | 1.91627 | 0.26048
0.04042 | 1.93677 | 0.29326
0.03192 | 1.97181 | 0.32754
0.02528 | 2.01763 | 0.37102
0.01999 | 2.06893 | 0.42301