## Sheet1
20004.453 | 0.28432 | -0.02876
15829.126 | 0.29066 | -0.0094
12516.703 | 0.29821 | 0.01056
9909.4424 | 0.30656 | 0.02315
7835.48 | 0.31608 | 0.03825
6217.2461 | 0.32691 | 0.05066
4905.291 | 0.33878 | 0.06026
3881.2737 | 0.34842 | 0.07108
3070.9827 | 0.3617 | 0.08143
2430.7778 | 0.37488 | 0.08929
1923.1537 | 0.39082 | 0.09941
1522.4358 | 0.40533 | 0.10658
1203.8446 | 0.42285 | 0.11583
952.86591 | 0.44158 | 0.12351
754.27557 | 0.46133 | 0.132
596.71857 | 0.48144 | 0.13978
471.96338 | 0.50331 | 0.14886
373.20856 | 0.52677 | 0.15535
295.47278 | 0.55096 | 0.16449
233.87738 | 0.57721 | 0.17115
185.05922 | 0.60375 | 0.17738
146.35823 | 0.62978 | 0.18351
115.77804 | 0.65925 | 0.18915
91.6721 | 0.68741 | 0.19681
72.51701 | 0.71737 | 0.20138
57.36816 | 0.74976 | 0.20661
45.3629 | 0.78001 | 0.2125
35.93134 | 0.81054 | 0.22101
28.40909 | 0.84284 | 0.2274
22.48202 | 0.87708 | 0.23512
17.79613 | 0.91342 | 0.24658
14.06813 | 0.95605 | 0.25412
11.1448 | 0.99995 | 0.26008
8.81772 | 1.04954 | 0.26034
6.97545 | 1.09975 | 0.2608
5.5173 | 1.14415 | 0.24737
4.36941 | 1.18729 | 0.23247
3.45686 | 1.2265 | 0.20991
2.73547 | 1.26305 | 0.19109
2.16054 | 1.29037 | 0.17632
1.70952 | 1.30711 | 0.1605
1.35352 | 1.31892 | 0.14501
1.07079 | 1.32997 | 0.12841
0.84734 | 1.34226 | 0.11302
0.67072 | 1.35681 | 0.10153
0.53067 | 1.3756 | 0.09404
0.41976 | 1.39593 | 0.09732
0.33183 | 1.4126 | 0.11165
0.26261 | 1.41767 | 0.13093
0.20791 | 1.41358 | 0.14669
0.16452 | 1.40679 | 0.15332
0.13007 | 1.40686 | 0.15208
0.10309 | 1.41937 | 0.14905
0.08153 | 1.44533 | 0.15247
0.06443 | 1.47958 | 0.16888
0.05102 | 1.52358 | 0.19698
0.04042 | 1.57023 | 0.24832
0.03192 | 1.60436 | 0.319
0.02528 | 1.61963 | 0.3901
0.01999 | 1.62777 | 0.44365