## Sheet1
20004.453 | 0.28474 | -0.02953
15829.126 | 0.29153 | -0.00783
12516.703 | 0.29944 | 0.00988
9909.4424 | 0.30843 | 0.02453
7835.48 | 0.31652 | 0.03896
6217.2461 | 0.32645 | 0.0503
4905.291 | 0.33736 | 0.05929
3881.2737 | 0.34955 | 0.0717
3070.9827 | 0.36139 | 0.07968
2430.7778 | 0.37537 | 0.08936
1923.1537 | 0.38963 | 0.09883
1522.4358 | 0.40549 | 0.10788
1203.8446 | 0.42279 | 0.11681
952.86591 | 0.44191 | 0.12474
754.27557 | 0.4609 | 0.13285
596.71857 | 0.4801 | 0.1398
471.96338 | 0.50285 | 0.14709
373.20856 | 0.5265 | 0.15709
295.47278 | 0.55057 | 0.16419
233.87738 | 0.57525 | 0.16988
185.05922 | 0.60275 | 0.17782
146.35823 | 0.62991 | 0.18458
115.77804 | 0.65883 | 0.19073
91.6721 | 0.68804 | 0.1984
72.51701 | 0.71826 | 0.20349
57.36816 | 0.74928 | 0.20959
45.3629 | 0.78012 | 0.21312
35.93134 | 0.81244 | 0.22067
28.40909 | 0.84222 | 0.22779
22.48202 | 0.87726 | 0.23572
17.79613 | 0.91409 | 0.24765
14.06813 | 0.9584 | 0.25725
11.1448 | 1.00341 | 0.2646
8.81772 | 1.05226 | 0.26453
6.97545 | 1.10049 | 0.26448
5.5173 | 1.15162 | 0.25383
4.36941 | 1.19305 | 0.23875
3.45686 | 1.23458 | 0.21785
2.73547 | 1.26839 | 0.19768
2.16054 | 1.29489 | 0.17806
1.70952 | 1.31628 | 0.15709
1.35352 | 1.33481 | 0.14088
1.07079 | 1.35005 | 0.12834
0.84734 | 1.36125 | 0.11715
0.67072 | 1.37137 | 0.11047
0.53067 | 1.38161 | 0.1047
0.41976 | 1.39212 | 0.10265
0.33183 | 1.40134 | 0.10444
0.26261 | 1.40981 | 0.10722
0.20791 | 1.42029 | 0.1123
0.16452 | 1.43278 | 0.12086
0.13007 | 1.44536 | 0.13457
0.10309 | 1.45724 | 0.1527
0.08153 | 1.46912 | 0.17168
0.06443 | 1.48482 | 0.19367
0.05102 | 1.50758 | 0.21755
0.04042 | 1.53453 | 0.25171
0.03192 | 1.56177 | 0.29095
0.02528 | 1.59471 | 0.3293
0.01999 | 1.64335 | 0.37268