## Sheet1
20004.453 | 0.47219 | -0.02991
15829.126 | 0.47655 | -0.0135
12516.703 | 0.4825 | -0.00218
9909.4424 | 0.48776 | 0.01084
7835.48 | 0.49392 | 0.01993
6217.2461 | 0.50094 | 0.02688
4905.291 | 0.50735 | 0.03472
3881.2737 | 0.51335 | 0.04206
3070.9827 | 0.5228 | 0.04619
2430.7778 | 0.53045 | 0.05269
1923.1537 | 0.5416 | 0.05642
1522.4358 | 0.54806 | 0.06117
1203.8446 | 0.56121 | 0.06508
952.86591 | 0.571 | 0.07001
754.27557 | 0.58099 | 0.07368
596.71857 | 0.59385 | 0.0772
471.96338 | 0.60459 | 0.0818
373.20856 | 0.61939 | 0.08628
295.47278 | 0.6307 | 0.08809
233.87738 | 0.64462 | 0.09154
185.05922 | 0.65861 | 0.09459
146.35823 | 0.67276 | 0.09891
115.77804 | 0.68978 | 0.10224
91.6721 | 0.70543 | 0.10544
72.51701 | 0.72484 | 0.10989
57.36816 | 0.74325 | 0.11349
45.3629 | 0.76475 | 0.11062
35.93134 | 0.78553 | 0.1092
28.40909 | 0.8055 | 0.10495
22.48202 | 0.82267 | 0.09587
17.79613 | 0.83836 | 0.08713
14.06813 | 0.85278 | 0.07878
11.1448 | 0.86226 | 0.06935
8.81772 | 0.87075 | 0.06046
6.97545 | 0.87499 | 0.05669
5.5173 | 0.88068 | 0.04863
4.36941 | 0.88572 | 0.04149
3.45686 | 0.89154 | 0.0386
2.73547 | 0.89722 | 0.03874
2.16054 | 0.89937 | 0.03983
1.70952 | 0.89956 | 0.03972
1.35352 | 0.89921 | 0.03798
1.07079 | 0.90229 | 0.03511
0.84734 | 0.90848 | 0.03297
0.67072 | 0.9167 | 0.03344
0.53067 | 0.92838 | 0.03873
0.41976 | 0.93736 | 0.05065
0.33183 | 0.93975 | 0.06735
0.26261 | 0.93638 | 0.08197
0.20791 | 0.93097 | 0.0896
0.16452 | 0.92858 | 0.09027
0.13007 | 0.93393 | 0.08858
0.10309 | 0.95014 | 0.08886
0.08153 | 0.976 | 0.09684
0.06443 | 1.00451 | 0.11766
0.05102 | 1.03886 | 0.15206
0.04042 | 1.06195 | 0.20259
0.03192 | 1.06941 | 0.25709
0.02528 | 1.06666 | 0.29914
0.01999 | 1.07145 | 0.32436