## Sheet1
20004.453 | 0.55097 | -0.03636
15829.126 | 0.5555 | -0.02115
12516.703 | 0.56097 | -0.00898
9909.4424 | 0.56645 | 0.0015
7835.48 | 0.57009 | 0.01007
6217.2461 | 0.57714 | 0.01795
4905.291 | 0.58268 | 0.02283
3881.2737 | 0.58741 | 0.03025
3070.9827 | 0.59452 | 0.0345
2430.7778 | 0.60217 | 0.03669
1923.1537 | 0.60825 | 0.0411
1522.4358 | 0.61654 | 0.0435
1203.8446 | 0.6235 | 0.04744
952.86591 | 0.63058 | 0.04861
754.27557 | 0.63933 | 0.05171
596.71857 | 0.64682 | 0.05539
471.96338 | 0.65433 | 0.05825
373.20856 | 0.6643 | 0.06152
295.47278 | 0.67212 | 0.06265
233.87738 | 0.68336 | 0.06602
185.05922 | 0.69202 | 0.06987
146.35823 | 0.70333 | 0.07365
115.77804 | 0.7161 | 0.0778
91.6721 | 0.73075 | 0.0803
72.51701 | 0.74438 | 0.08294
57.36816 | 0.76112 | 0.08097
45.3629 | 0.77607 | 0.07918
35.93134 | 0.79066 | 0.07392
28.40909 | 0.80334 | 0.06782
22.48202 | 0.81337 | 0.0605
17.79613 | 0.82252 | 0.05441
14.06813 | 0.82859 | 0.04683
11.1448 | 0.83532 | 0.04275
8.81772 | 0.83788 | 0.03638
6.97545 | 0.84194 | 0.03198
5.5173 | 0.84615 | 0.0292
4.36941 | 0.84781 | 0.02861
3.45686 | 0.84748 | 0.02645
2.73547 | 0.85121 | 0.02421
2.16054 | 0.85359 | 0.02223
1.70952 | 0.85891 | 0.02204
1.35352 | 0.86362 | 0.02581
1.07079 | 0.8657 | 0.03177
0.84734 | 0.86538 | 0.03838
0.67072 | 0.86383 | 0.04145
0.53067 | 0.86268 | 0.04144
0.41976 | 0.86563 | 0.04052
0.33183 | 0.87283 | 0.04029
0.26261 | 0.88523 | 0.04319
0.20791 | 0.90113 | 0.05273
0.16452 | 0.9152 | 0.07131
0.13007 | 0.92261 | 0.09537
0.10309 | 0.91895 | 0.12101
0.08153 | 0.91064 | 0.14724
0.06443 | 0.9127 | 0.14847
0.05102 | 0.93535 | 0.14856
0.04042 | 0.9461 | 0.15639
0.03192 | 0.97467 | 0.16735
0.02528 | 1.01587 | 0.18881
0.01999 | 1.06818 | 0.22939