## Sheet1
20004.453 | 0.29268 | -0.02162
15829.126 | 0.30118 | -0.00156
12516.703 | 0.30864 | 0.01466
9909.4424 | 0.31866 | 0.03011
7835.48 | 0.32799 | 0.04297
6217.2461 | 0.33804 | 0.05431
4905.291 | 0.3499 | 0.06448
3881.2737 | 0.36192 | 0.07316
3070.9827 | 0.3733 | 0.08164
2430.7778 | 0.38838 | 0.0917
1923.1537 | 0.40356 | 0.09957
1522.4358 | 0.42043 | 0.10792
1203.8446 | 0.43667 | 0.11421
952.86591 | 0.45407 | 0.12481
754.27557 | 0.47542 | 0.13158
596.71857 | 0.49546 | 0.13772
471.96338 | 0.51639 | 0.14579
373.20856 | 0.53867 | 0.15241
295.47278 | 0.56147 | 0.1601
233.87738 | 0.5879 | 0.16556
185.05922 | 0.61313 | 0.17095
146.35823 | 0.63846 | 0.17718
115.77804 | 0.66667 | 0.18216
91.6721 | 0.6932 | 0.18763
72.51701 | 0.72142 | 0.19254
57.36816 | 0.74728 | 0.19822
45.3629 | 0.77638 | 0.2042
35.93134 | 0.8034 | 0.21193
28.40909 | 0.83082 | 0.22274
22.48202 | 0.8607 | 0.23579
17.79613 | 0.89212 | 0.25156
14.06813 | 0.92751 | 0.27125
11.1448 | 0.97008 | 0.29075
8.81772 | 1.02214 | 0.31603
6.97545 | 1.07879 | 0.32274
5.5173 | 1.13755 | 0.339
4.36941 | 1.21047 | 0.33287
3.45686 | 1.27869 | 0.33798
2.73547 | 1.33321 | 0.3211
2.16054 | 1.38724 | 0.29503
1.70952 | 1.43261 | 0.26817
1.35352 | 1.46993 | 0.23586
1.07079 | 1.50597 | 0.20654
0.84734 | 1.53798 | 0.18616
0.67072 | 1.56426 | 0.17476
0.53067 | 1.58085 | 0.17347
0.41976 | 1.58564 | 0.17265
0.33183 | 1.58527 | 0.16778
0.26261 | 1.58669 | 0.1571
0.20791 | 1.59498 | 0.14408
0.16452 | 1.61576 | 0.13407
0.13007 | 1.64689 | 0.1341
0.10309 | 1.68507 | 0.15149
0.08153 | 1.72266 | 0.1889
0.06443 | 1.74853 | 0.23864
0.05102 | 1.75713 | 0.29825
0.04042 | 1.75272 | 0.3453
0.03192 | 1.75574 | 0.37299
0.02528 | 1.78132 | 0.39318
0.01999 | 1.83115 | 0.41944