## Sheet1
20004.453 | 0.31367 | -0.01927
15829.126 | 0.32266 | -0.00075
12516.703 | 0.3302 | 0.01601
9909.4424 | 0.34105 | 0.03065
7835.48 | 0.3494 | 0.04436
6217.2461 | 0.35917 | 0.05427
4905.291 | 0.37289 | 0.06456
3881.2737 | 0.38494 | 0.07423
3070.9827 | 0.39626 | 0.08327
2430.7778 | 0.4106 | 0.09179
1923.1537 | 0.42581 | 0.10068
1522.4358 | 0.44196 | 0.10893
1203.8446 | 0.45923 | 0.11623
952.86591 | 0.47583 | 0.1241
754.27557 | 0.49641 | 0.13257
596.71857 | 0.51617 | 0.14106
471.96338 | 0.53769 | 0.14753
373.20856 | 0.56118 | 0.15641
295.47278 | 0.58723 | 0.16383
233.87738 | 0.60965 | 0.17051
185.05922 | 0.63626 | 0.17747
146.35823 | 0.66412 | 0.18492
115.77804 | 0.6918 | 0.19306
91.6721 | 0.72111 | 0.19904
72.51701 | 0.75036 | 0.20521
57.36816 | 0.77941 | 0.2113
45.3629 | 0.80747 | 0.2175
35.93134 | 0.83481 | 0.22733
28.40909 | 0.86228 | 0.23825
22.48202 | 0.89098 | 0.25556
17.79613 | 0.91835 | 0.27714
14.06813 | 0.95217 | 0.30605
11.1448 | 0.99171 | 0.33804
8.81772 | 1.03428 | 0.37941
6.97545 | 1.09855 | 0.43571
5.5173 | 1.1696 | 0.46474
4.36941 | 1.2565 | 0.53048
3.45686 | 1.34835 | 0.55379
2.73547 | 1.47821 | 0.57797
2.16054 | 1.59422 | 0.59629
1.70952 | 1.70636 | 0.57403
1.35352 | 1.82264 | 0.5369
1.07079 | 1.92092 | 0.49617
0.84734 | 1.99692 | 0.44595
0.67072 | 2.05822 | 0.39361
0.53067 | 2.10474 | 0.3431
0.41976 | 2.14296 | 0.30308
0.33183 | 2.17242 | 0.27169
0.26261 | 2.19441 | 0.24895
0.20791 | 2.21173 | 0.23189
0.16452 | 2.22884 | 0.22166
0.13007 | 2.24792 | 0.22058
0.10309 | 2.26665 | 0.22932
0.08153 | 2.2843 | 0.24509
0.06443 | 2.30595 | 0.26835
0.05102 | 2.33652 | 0.29122
0.04042 | 2.37792 | 0.32985
0.03192 | 2.42153 | 0.38397
0.02528 | 2.46162 | 0.43956
0.01999 | 2.51167 | 0.48987