## Sheet1
20004.453 | 1.09172 | 0.34729
15829.126 | 1.15407 | 0.40732
12516.703 | 1.22705 | 0.4656
9909.4424 | 1.30783 | 0.52122
7835.48 | 1.39425 | 0.57207
6217.2461 | 1.49143 | 0.62139
4905.291 | 1.59619 | 0.66566
3881.2737 | 1.70944 | 0.70927
3070.9827 | 1.8261 | 0.7462
2430.7778 | 1.94889 | 0.77856
1923.1537 | 2.07669 | 0.80755
1522.4358 | 2.20709 | 0.83172
1203.8446 | 2.34252 | 0.8507
952.86591 | 2.48001 | 0.86736
754.27557 | 2.61647 | 0.87891
596.71857 | 2.75588 | 0.88755
471.96338 | 2.89489 | 0.89154
373.20856 | 3.03613 | 0.89911
295.47278 | 3.17597 | 0.89494
233.87738 | 3.31543 | 0.89397
185.05922 | 3.45557 | 0.88588
146.35823 | 3.58965 | 0.87903
115.77804 | 3.72799 | 0.86777
91.6721 | 3.85775 | 0.85244
72.51701 | 3.98616 | 0.83616
57.36816 | 4.10825 | 0.82107
45.3629 | 4.2268 | 0.80201
35.93134 | 4.33178 | 0.78722
28.40909 | 4.42716 | 0.77187
22.48202 | 4.51995 | 0.75727
17.79613 | 4.63022 | 0.77509
14.06813 | 4.7175 | 0.77002
11.1448 | 4.79677 | 0.80897
8.81772 | 4.87947 | 0.84254
6.97545 | 4.9718 | 0.91341
5.5173 | 5.03427 | 1.00085
4.36941 | 5.13755 | 1.10778
3.45686 | 5.21694 | 1.26666
2.73547 | 5.32067 | 1.43562
2.16054 | 5.48355 | 1.67494
1.70952 | 5.63684 | 2.00042
1.35352 | 5.77766 | 2.33439
1.07079 | 5.98282 | 2.69117
0.84734 | 6.28395 | 3.16446
0.67072 | 6.60983 | 3.76344
0.53067 | 6.94069 | 4.44603
0.41976 | 7.38421 | 5.15332
0.33183 | 8.16699 | 5.98279
0.26261 | 9.00125 | 7.14496
0.20791 | 9.85933 | 8.47219
0.16452 | 10.77453 | 9.61751
0.13007 | 12.13332 | 10.54929
0.10309 | 13.94358 | 11.67172
0.08153 | 15.89913 | 13.05516
0.06443 | 17.96741 | 14.28971
0.05102 | 20.09261 | 15.21331
0.04042 | 23.09552 | 16.04678
0.03192 | 26.41162 | 17.31165
0.02528 | 29.41292 | 18.74264
0.01999 | 31.72697 | 19.66583