## Sheet1
20004.453 | 0.84252 | 0.20902
15829.126 | 0.88755 | 0.24441
12516.703 | 0.93719 | 0.27589
9909.4424 | 0.99038 | 0.30296
7835.48 | 1.04581 | 0.32617
6217.2461 | 1.10222 | 0.34774
4905.291 | 1.16117 | 0.36418
3881.2737 | 1.22053 | 0.38158
3070.9827 | 1.28078 | 0.39733
2430.7778 | 1.34436 | 0.41071
1923.1537 | 1.40911 | 0.42199
1522.4358 | 1.47731 | 0.43436
1203.8446 | 1.54472 | 0.44592
952.86591 | 1.61336 | 0.45476
754.27557 | 1.68526 | 0.46371
596.71857 | 1.76 | 0.47113
471.96338 | 1.83378 | 0.4751
373.20856 | 1.90842 | 0.48039
295.47278 | 1.98254 | 0.48074
233.87738 | 2.05854 | 0.48167
185.05922 | 2.13424 | 0.47866
146.35823 | 2.2084 | 0.47371
115.77804 | 2.28189 | 0.47084
91.6721 | 2.35373 | 0.46119
72.51701 | 2.42106 | 0.45497
57.36816 | 2.48953 | 0.44755
45.3629 | 2.55148 | 0.43842
35.93134 | 2.60976 | 0.43184
28.40909 | 2.6654 | 0.42625
22.48202 | 2.71643 | 0.42488
17.79613 | 2.76087 | 0.4337
14.06813 | 2.8052 | 0.44297
11.1448 | 2.84309 | 0.46652
8.81772 | 2.87993 | 0.5023
6.97545 | 2.91073 | 0.55892
5.5173 | 2.9496 | 0.62992
4.36941 | 2.98071 | 0.73127
3.45686 | 3.02011 | 0.85803
2.73547 | 3.08348 | 1.01666
2.16054 | 3.12791 | 1.22604
1.70952 | 3.19096 | 1.46027
1.35352 | 3.28737 | 1.7594
1.07079 | 3.39251 | 2.15473
0.84734 | 3.48768 | 2.63034
0.67072 | 3.6053 | 3.19086
0.53067 | 3.81374 | 3.83407
0.41976 | 4.11031 | 4.72333
0.33183 | 4.38716 | 5.87021
0.26261 | 4.66968 | 7.13571
0.20791 | 5.22379 | 8.53146
0.16452 | 6.20907 | 10.3539
0.13007 | 7.38854 | 12.79112
0.10309 | 8.51433 | 15.40749
0.08153 | 10.1417 | 17.75341
0.06443 | 12.80493 | 20.23547
0.05102 | 16.51225 | 22.70424
0.04042 | 20.07787 | 25.23127
0.03192 | 23.71219 | 26.67578
0.02528 | 28.0411 | 27.05776
0.01999 | 32.87441 | 27.05508