## Sheet1
20004.453 | 0.97106 | 0.33322
15829.126 | 1.03077 | 0.39753
12516.703 | 1.10095 | 0.45743
9909.4424 | 1.17951 | 0.5166
7835.48 | 1.26738 | 0.57397
6217.2461 | 1.36298 | 0.62624
4905.291 | 1.47026 | 0.67703
3881.2737 | 1.5858 | 0.72125
3070.9827 | 1.70888 | 0.76336
2430.7778 | 1.83646 | 0.79835
1923.1537 | 1.96958 | 0.82844
1522.4358 | 2.10444 | 0.8506
1203.8446 | 2.24509 | 0.87147
952.86591 | 2.38687 | 0.88334
754.27557 | 2.52698 | 0.89346
596.71857 | 2.6683 | 0.89538
471.96338 | 2.81113 | 0.89862
373.20856 | 2.9571 | 0.89004
295.47278 | 3.09976 | 0.89972
233.87738 | 3.22897 | 0.88893
185.05922 | 3.36489 | 0.89308
146.35823 | 3.50467 | 0.87168
115.77804 | 3.62991 | 0.86023
91.6721 | 3.73206 | 0.8308
72.51701 | 3.85602 | 0.7812
57.36816 | 4.00448 | 0.79429
45.3629 | 4.10033 | 0.81579
35.93134 | 4.22851 | 0.77534
28.40909 | 4.33287 | 0.76688
22.48202 | 4.43093 | 0.7714
17.79613 | 4.52003 | 0.76525
14.06813 | 4.71579 | 0.81301
11.1448 | 4.69061 | 0.81103
8.81772 | 4.76968 | 0.87186
6.97545 | 4.85467 | 0.92293
5.5173 | 4.93136 | 1.00968
4.36941 | 5.04925 | 1.13525
3.45686 | 5.11823 | 1.31902
2.73547 | 5.23214 | 1.4931
2.16054 | 5.37325 | 1.73097
1.70952 | 5.52321 | 2.01306
1.35352 | 5.68645 | 2.34962
1.07079 | 5.92403 | 2.69758
0.84734 | 6.30335 | 3.22277
0.67072 | 6.66041 | 3.83922
0.53067 | 6.98584 | 4.55551
0.41976 | 7.37525 | 5.24845
0.33183 | 8.11311 | 5.97357
0.26261 | 9.23554 | 7.08523
0.20791 | 9.82194 | 8.06744
0.16452 | 10.86827 | 9.1023
0.13007 | 12.34543 | 10.1162
0.10309 | 14.25293 | 11.44226
0.08153 | 16.1779 | 12.87013
0.06443 | 18.21018 | 14.45144
0.05102 | 19.81262 | 15.1293
0.04042 | 22.34993 | 15.53924
0.03192 | 24.9922 | 16.34449
0.02528 | 27.96257 | 17.0868
0.01999 | 30.5315 | 17.64798