## Sheet1
20004.453 | 0.82352 | 0.20372
15829.126 | 0.87015 | 0.23891
12516.703 | 0.91783 | 0.2705
9909.4424 | 0.97087 | 0.29847
7835.48 | 1.02449 | 0.32214
6217.2461 | 1.07917 | 0.34179
4905.291 | 1.13747 | 0.36062
3881.2737 | 1.1963 | 0.37562
3070.9827 | 1.25612 | 0.39071
2430.7778 | 1.3205 | 0.40517
1923.1537 | 1.38418 | 0.41741
1522.4358 | 1.4513 | 0.42862
1203.8446 | 1.51854 | 0.43912
952.86591 | 1.58567 | 0.44736
754.27557 | 1.65752 | 0.45574
596.71857 | 1.72936 | 0.46162
471.96338 | 1.80065 | 0.46818
373.20856 | 1.87507 | 0.46851
295.47278 | 1.94779 | 0.46963
233.87738 | 2.02143 | 0.46996
185.05922 | 2.09347 | 0.46635
146.35823 | 2.16678 | 0.46106
115.77804 | 2.23783 | 0.45791
91.6721 | 2.30788 | 0.45183
72.51701 | 2.37461 | 0.44464
57.36816 | 2.43866 | 0.4378
45.3629 | 2.49969 | 0.42909
35.93134 | 2.55767 | 0.42102
28.40909 | 2.61314 | 0.41686
22.48202 | 2.66222 | 0.41694
17.79613 | 2.70702 | 0.42102
14.06813 | 2.74817 | 0.43533
11.1448 | 2.78552 | 0.45756
8.81772 | 2.81944 | 0.49653
6.97545 | 2.8529 | 0.55468
5.5173 | 2.88952 | 0.62148
4.36941 | 2.92424 | 0.72692
3.45686 | 2.9625 | 0.84616
2.73547 | 3.02318 | 1.00609
2.16054 | 3.07599 | 1.21936
1.70952 | 3.13252 | 1.4592
1.35352 | 3.229 | 1.75114
1.07079 | 3.34306 | 2.12715
0.84734 | 3.45871 | 2.61137
0.67072 | 3.57838 | 3.19401
0.53067 | 3.74719 | 3.81587
0.41976 | 4.05905 | 4.63796
0.33183 | 4.41889 | 5.7643
0.26261 | 4.74106 | 7.10675
0.20791 | 5.19961 | 8.51004
0.16452 | 6.14315 | 10.13167
0.13007 | 7.53392 | 12.34739
0.10309 | 8.95242 | 14.98757
0.08153 | 10.52302 | 17.42797
0.06443 | 12.98026 | 19.72626
0.05102 | 16.55778 | 21.52437
0.04042 | 20.40152 | 23.6439
0.03192 | 24.0528 | 25.07689
0.02528 | 27.82896 | 25.37418
0.01999 | 32.04165 | 25.09636