## Sheet1
20004.453 | 0.89211 | 0.33537
15829.126 | 0.9527 | 0.40142
12516.703 | 1.02283 | 0.46935
9909.4424 | 1.10208 | 0.53432
7835.48 | 1.19465 | 0.59661
6217.2461 | 1.29462 | 0.65404
4905.291 | 1.40879 | 0.70945
3881.2737 | 1.53071 | 0.75887
3070.9827 | 1.66031 | 0.80057
2430.7778 | 1.79569 | 0.83726
1923.1537 | 1.93639 | 0.86661
1522.4358 | 2.08099 | 0.89034
1203.8446 | 2.22804 | 0.90626
952.86591 | 2.37516 | 0.91479
754.27557 | 2.52269 | 0.92067
596.71857 | 2.66869 | 0.92182
471.96338 | 2.81237 | 0.91879
373.20856 | 2.95859 | 0.91234
295.47278 | 3.09698 | 0.90517
233.87738 | 3.23504 | 0.89388
185.05922 | 3.37122 | 0.87994
146.35823 | 3.50595 | 0.86855
115.77804 | 3.63806 | 0.85395
91.6721 | 3.76135 | 0.83856
72.51701 | 3.88431 | 0.81956
57.36816 | 4.00033 | 0.80537
45.3629 | 4.11371 | 0.78865
35.93134 | 4.21898 | 0.77656
28.40909 | 4.32074 | 0.76962
22.48202 | 4.41666 | 0.76849
17.79613 | 4.50735 | 0.77623
14.06813 | 4.59777 | 0.79507
11.1448 | 4.68684 | 0.8292
8.81772 | 4.76393 | 0.8772
6.97545 | 4.85407 | 0.95662
5.5173 | 4.95227 | 1.03212
4.36941 | 5.05189 | 1.17553
3.45686 | 5.14123 | 1.3111
2.73547 | 5.29233 | 1.49006
2.16054 | 5.43797 | 1.74235
1.70952 | 5.58421 | 1.99643
1.35352 | 5.82018 | 2.28195
1.07079 | 6.12344 | 2.68558
0.84734 | 6.40445 | 3.19192
0.67072 | 6.71065 | 3.72703
0.53067 | 7.10855 | 4.17356
0.41976 | 7.73119 | 4.76546
0.33183 | 8.40972 | 5.54966
0.26261 | 9.07071 | 6.34923
0.20791 | 9.93036 | 7.04568
0.16452 | 11.1621 | 7.82917
0.13007 | 12.59614 | 8.88218
0.10309 | 13.94347 | 10.04028
0.08153 | 15.24938 | 10.96178
0.06443 | 16.84817 | 11.73905
0.05102 | 18.76477 | 12.07243
0.04042 | 20.85668 | 12.82442
0.03192 | 22.97343 | 13.54672
0.02528 | 25.53778 | 14.0163
0.01999 | 28.93629 | 14.66867