## Sheet1
20004.453 | 0.76196 | 0.1917
15829.126 | 0.80495 | 0.22687
12516.703 | 0.85309 | 0.25943
9909.4424 | 0.90157 | 0.2837
7835.48 | 0.95376 | 0.3076
6217.2461 | 1.00755 | 0.32664
4905.291 | 1.06383 | 0.34467
3881.2737 | 1.12045 | 0.36059
3070.9827 | 1.17972 | 0.37556
2430.7778 | 1.23848 | 0.38755
1923.1537 | 1.30174 | 0.40104
1522.4358 | 1.36391 | 0.41209
1203.8446 | 1.42951 | 0.42182
952.86591 | 1.49594 | 0.42859
754.27557 | 1.56437 | 0.43616
596.71857 | 1.63164 | 0.43925
471.96338 | 1.70227 | 0.44388
373.20856 | 1.77195 | 0.44643
295.47278 | 1.84252 | 0.44621
233.87738 | 1.91197 | 0.44406
185.05922 | 1.98032 | 0.44113
146.35823 | 2.04807 | 0.43818
115.77804 | 2.11554 | 0.43236
91.6721 | 2.17908 | 0.42638
72.51701 | 2.24473 | 0.42023
57.36816 | 2.30491 | 0.41288
45.3629 | 2.36222 | 0.40419
35.93134 | 2.41442 | 0.39851
28.40909 | 2.46606 | 0.39599
22.48202 | 2.51376 | 0.39765
17.79613 | 2.55539 | 0.40289
14.06813 | 2.59127 | 0.41776
11.1448 | 2.62621 | 0.44286
8.81772 | 2.66221 | 0.48291
6.97545 | 2.68979 | 0.53909
5.5173 | 2.72836 | 0.61531
4.36941 | 2.75845 | 0.71119
3.45686 | 2.80876 | 0.83459
2.73547 | 2.85792 | 1.00478
2.16054 | 2.90525 | 1.20106
1.70952 | 2.9845 | 1.43049
1.35352 | 3.0882 | 1.73824
1.07079 | 3.18445 | 2.12624
0.84734 | 3.28437 | 2.56605
0.67072 | 3.43544 | 3.08836
0.53067 | 3.70291 | 3.74247
0.41976 | 3.98719 | 4.64028
0.33183 | 4.24091 | 5.67918
0.26261 | 4.66093 | 6.76491
0.20791 | 5.47408 | 8.10035
0.16452 | 6.56113 | 9.94668
0.13007 | 7.62579 | 12.09289
0.10309 | 8.91395 | 13.98969
0.08153 | 11.09798 | 15.71118
0.06443 | 14.00523 | 17.6689
0.05102 | 17.24745 | 19.47591
0.04042 | 20.27234 | 20.61681
0.03192 | 23.67126 | 20.78301
0.02528 | 27.37458 | 20.57593
0.01999 | 30.86076 | 20.32501