## Sheet1
20004.453 | 0.54578 | 0.05833
15829.126 | 0.56448 | 0.07555
12516.703 | 0.58575 | 0.08965
9909.4424 | 0.60498 | 0.10056
7835.48 | 0.62641 | 0.1077
6217.2461 | 0.64807 | 0.11556
4905.291 | 0.66865 | 0.12096
3881.2737 | 0.68918 | 0.12404
3070.9827 | 0.71145 | 0.12849
2430.7778 | 0.73464 | 0.12989
1923.1537 | 0.75066 | 0.13226
1522.4358 | 0.77009 | 0.13308
1203.8446 | 0.79127 | 0.13459
952.86591 | 0.81267 | 0.13786
754.27557 | 0.83236 | 0.14134
596.71857 | 0.8516 | 0.14384
471.96338 | 0.87409 | 0.14632
373.20856 | 0.89602 | 0.15053
295.47278 | 0.91739 | 0.15373
233.87738 | 0.93995 | 0.15898
185.05922 | 0.96311 | 0.16402
146.35823 | 0.98576 | 0.16891
115.77804 | 1.01062 | 0.17389
91.6721 | 1.03637 | 0.17957
72.51701 | 1.06182 | 0.18574
57.36816 | 1.08643 | 0.19404
45.3629 | 1.11343 | 0.19963
35.93134 | 1.13862 | 0.20829
28.40909 | 1.16297 | 0.21954
22.48202 | 1.18266 | 0.23196
17.79613 | 1.20412 | 0.25213
14.06813 | 1.22572 | 0.27736
11.1448 | 1.24367 | 0.31315
8.81772 | 1.2617 | 0.35889
6.97545 | 1.28131 | 0.42418
5.5173 | 1.30164 | 0.4967
4.36941 | 1.33024 | 0.60166
3.45686 | 1.35221 | 0.72608
2.73547 | 1.39906 | 0.87607
2.16054 | 1.45775 | 1.09032
1.70952 | 1.50102 | 1.3427
1.35352 | 1.58453 | 1.61277
1.07079 | 1.75382 | 1.97774
0.84734 | 1.93682 | 2.48488
0.67072 | 2.13106 | 3.07391
0.53067 | 2.42198 | 3.57458
0.41976 | 3.00608 | 4.24344
0.33183 | 3.7132 | 5.15699
0.26261 | 4.42628 | 6.05174
0.20791 | 5.4024 | 6.71129
0.16452 | 6.81634 | 7.26926
0.13007 | 8.42418 | 7.85436
0.10309 | 9.9007 | 8.25698
0.08153 | 11.30401 | 8.29345
0.06443 | 12.73808 | 8.13301
0.05102 | 14.04753 | 7.82158
0.04042 | 15.2544 | 7.62295
0.03192 | 16.28315 | 7.50322
0.02528 | 17.16166 | 7.39123
0.01999 | 18.07173 | 7.26972