## Sheet1
20004.453 | 0.57165 | 0.0884
15829.126 | 0.59547 | 0.10735
12516.703 | 0.62454 | 0.12266
9909.4424 | 0.64963 | 0.13624
7835.48 | 0.67637 | 0.14594
6217.2461 | 0.70509 | 0.15526
4905.291 | 0.73234 | 0.16167
3881.2737 | 0.76025 | 0.16618
3070.9827 | 0.78849 | 0.17049
2430.7778 | 0.81646 | 0.17237
1923.1537 | 0.84411 | 0.17414
1522.4358 | 0.87162 | 0.17642
1203.8446 | 0.89779 | 0.17716
952.86591 | 0.92513 | 0.17816
754.27557 | 0.95034 | 0.17965
596.71857 | 0.97848 | 0.18044
471.96338 | 1.00381 | 0.18328
373.20856 | 1.03077 | 0.18359
295.47278 | 1.05444 | 0.18641
233.87738 | 1.08426 | 0.19013
185.05922 | 1.11018 | 0.19232
146.35823 | 1.13938 | 0.1979
115.77804 | 1.16836 | 0.20208
91.6721 | 1.19551 | 0.20516
72.51701 | 1.22623 | 0.21094
57.36816 | 1.25617 | 0.21769
45.3629 | 1.28405 | 0.22245
35.93134 | 1.3119 | 0.23125
28.40909 | 1.33888 | 0.23925
22.48202 | 1.3633 | 0.25255
17.79613 | 1.38594 | 0.26972
14.06813 | 1.40729 | 0.2957
11.1448 | 1.42626 | 0.32978
8.81772 | 1.44568 | 0.37717
6.97545 | 1.46554 | 0.43813
5.5173 | 1.4849 | 0.52152
4.36941 | 1.50649 | 0.62057
3.45686 | 1.54093 | 0.75408
2.73547 | 1.56747 | 0.92439
2.16054 | 1.60267 | 1.12229
1.70952 | 1.6683 | 1.37052
1.35352 | 1.74321 | 1.70831
1.07079 | 1.80372 | 2.11636
0.84734 | 1.90321 | 2.56905
0.67072 | 2.09577 | 3.14313
0.53067 | 2.38436 | 3.93357
0.41976 | 2.63511 | 4.90249
0.33183 | 2.98318 | 5.88617
0.26261 | 3.71432 | 6.99434
0.20791 | 4.79631 | 8.51766
0.16452 | 5.91512 | 10.35811
0.13007 | 7.17474 | 12.00511
0.10309 | 9.11003 | 13.32892
0.08153 | 11.80286 | 14.70095
0.06443 | 14.69738 | 15.98398
0.05102 | 17.36456 | 16.83627
0.04042 | 20.08323 | 16.8756
0.03192 | 23.03997 | 16.51474
0.02528 | 25.84718 | 16.22268
0.01999 | 28.27789 | 16.10982