## Sheet1
20004.453 | 0.5308 | 0.03683
15829.126 | 0.54729 | 0.05447
12516.703 | 0.56393 | 0.06612
9909.4424 | 0.58164 | 0.07775
7835.48 | 0.59683 | 0.08501
6217.2461 | 0.61648 | 0.09131
4905.291 | 0.6321 | 0.0978
3881.2737 | 0.64907 | 0.10049
3070.9827 | 0.66579 | 0.10407
2430.7778 | 0.68199 | 0.10717
1923.1537 | 0.70035 | 0.10932
1522.4358 | 0.71568 | 0.1126
1203.8446 | 0.73311 | 0.11532
952.86591 | 0.75102 | 0.11938
754.27557 | 0.76817 | 0.12068
596.71857 | 0.785 | 0.12581
471.96338 | 0.80274 | 0.12905
373.20856 | 0.82288 | 0.13375
295.47278 | 0.84102 | 0.13776
233.87738 | 0.86046 | 0.14337
185.05922 | 0.88223 | 0.14941
146.35823 | 0.90322 | 0.15274
115.77804 | 0.92609 | 0.16194
91.6721 | 0.94967 | 0.16799
72.51701 | 0.97266 | 0.1735
57.36816 | 0.9974 | 0.18129
45.3629 | 1.02087 | 0.1907
35.93134 | 1.04233 | 0.19917
28.40909 | 1.06636 | 0.2097
22.48202 | 1.08843 | 0.22328
17.79613 | 1.10844 | 0.24321
14.06813 | 1.12905 | 0.27077
11.1448 | 1.14752 | 0.30447
8.81772 | 1.16544 | 0.3502
6.97545 | 1.18712 | 0.41561
5.5173 | 1.21355 | 0.48412
4.36941 | 1.24318 | 0.59065
3.45686 | 1.27005 | 0.7045
2.73547 | 1.33263 | 0.85232
2.16054 | 1.3973 | 1.0645
1.70952 | 1.45499 | 1.28612
1.35352 | 1.59104 | 1.5251
1.07079 | 1.80582 | 1.87833
0.84734 | 2.00948 | 2.3152
0.67072 | 2.27985 | 2.75775
0.53067 | 2.72044 | 3.08992
0.41976 | 3.37371 | 3.57535
0.33183 | 4.04156 | 4.09437
0.26261 | 4.76004 | 4.41144
0.20791 | 5.65297 | 4.52924
0.16452 | 6.63776 | 4.57818
0.13007 | 7.52753 | 4.56832
0.10309 | 8.25816 | 4.45095
0.08153 | 8.88483 | 4.25602
0.06443 | 9.44951 | 4.08105
0.05102 | 9.97348 | 3.92602
0.04042 | 10.46819 | 3.90302
0.03192 | 10.90796 | 3.96672
0.02528 | 11.32798 | 4.0432
0.01999 | 11.85059 | 4.14753