## Sheet1
20004.453 | 0.50483 | 0.01414
15829.126 | 0.51878 | 0.02977
12516.703 | 0.53011 | 0.04036
9909.4424 | 0.54275 | 0.05024
7835.48 | 0.55477 | 0.05804
6217.2461 | 0.5686 | 0.06456
4905.291 | 0.57853 | 0.07
3881.2737 | 0.59173 | 0.07346
3070.9827 | 0.60491 | 0.07748
2430.7778 | 0.61979 | 0.08263
1923.1537 | 0.62973 | 0.08649
1522.4358 | 0.64362 | 0.09216
1203.8446 | 0.65749 | 0.0938
952.86591 | 0.66974 | 0.09915
754.27557 | 0.68433 | 0.10468
596.71857 | 0.70097 | 0.10833
471.96338 | 0.71602 | 0.11382
373.20856 | 0.73337 | 0.11902
295.47278 | 0.74972 | 0.1245
233.87738 | 0.7666 | 0.13149
185.05922 | 0.78682 | 0.13762
146.35823 | 0.80656 | 0.14629
115.77804 | 0.82818 | 0.15342
91.6721 | 0.84974 | 0.16057
72.51701 | 0.8722 | 0.16639
57.36816 | 0.89514 | 0.17649
45.3629 | 0.91815 | 0.18345
35.93134 | 0.94043 | 0.19298
28.40909 | 0.96283 | 0.20569
22.48202 | 0.98649 | 0.22219
17.79613 | 1.00643 | 0.24102
14.06813 | 1.0282 | 0.26881
11.1448 | 1.04958 | 0.30358
8.81772 | 1.07125 | 0.34657
6.97545 | 1.09606 | 0.41199
5.5173 | 1.13253 | 0.47713
4.36941 | 1.16454 | 0.57905
3.45686 | 1.2122 | 0.67388
2.73547 | 1.30176 | 0.82095
2.16054 | 1.37549 | 1.00732
1.70952 | 1.48356 | 1.16512
1.35352 | 1.69469 | 1.36287
1.07079 | 1.9351 | 1.63212
0.84734 | 2.18011 | 1.86325
0.67072 | 2.53629 | 2.04576
0.53067 | 2.99306 | 2.13882
0.41976 | 3.46428 | 2.25307
0.33183 | 3.88683 | 2.26263
0.26261 | 4.29876 | 2.16294
0.20791 | 4.68508 | 2.03217
0.16452 | 5.00998 | 1.90657
0.13007 | 5.26423 | 1.80079
0.10309 | 5.4552 | 1.72134
0.08153 | 5.61191 | 1.66436
0.06443 | 5.76476 | 1.64929
0.05102 | 5.94163 | 1.671
0.04042 | 6.12383 | 1.76518
0.03192 | 6.30376 | 1.89529
0.02528 | 6.52335 | 2.0288
0.01999 | 6.83191 | 2.1978