## Sheet1
20004.453 | 0.61986 | 0.25575
15829.126 | 0.67145 | 0.31102
12516.703 | 0.73349 | 0.36287
9909.4424 | 0.80208 | 0.40878
7835.48 | 0.88237 | 0.44724
6217.2461 | 0.9644 | 0.4794
4905.291 | 1.05634 | 0.50429
3881.2737 | 1.14909 | 0.51827
3070.9827 | 1.24315 | 0.52541
2430.7778 | 1.33403 | 0.52467
1923.1537 | 1.42073 | 0.52051
1522.4358 | 1.50841 | 0.50829
1203.8446 | 1.58786 | 0.49542
952.86591 | 1.66306 | 0.48034
754.27557 | 1.73391 | 0.46809
596.71857 | 1.80263 | 0.45405
471.96338 | 1.86682 | 0.44041
373.20856 | 1.92991 | 0.42994
295.47278 | 1.98944 | 0.42108
233.87738 | 2.04819 | 0.41341
185.05922 | 2.1053 | 0.40644
146.35823 | 2.16307 | 0.40321
115.77804 | 2.21857 | 0.39887
91.6721 | 2.27283 | 0.39567
72.51701 | 2.32913 | 0.39644
57.36816 | 2.38247 | 0.39779
45.3629 | 2.43448 | 0.39947
35.93134 | 2.48572 | 0.40548
28.40909 | 2.53554 | 0.41486
22.48202 | 2.58345 | 0.42909
17.79613 | 2.62863 | 0.4489
14.06813 | 2.67138 | 0.47922
11.1448 | 2.72169 | 0.52014
8.81772 | 2.76066 | 0.57642
6.97545 | 2.81624 | 0.65008
5.5173 | 2.87314 | 0.72902
4.36941 | 2.94319 | 0.86626
3.45686 | 2.99524 | 1.00166
2.73547 | 3.09365 | 1.15593
2.16054 | 3.20798 | 1.37575
1.70952 | 3.32049 | 1.61353
1.35352 | 3.49572 | 1.86912
1.07079 | 3.74701 | 2.22331
0.84734 | 3.99148 | 2.68859
0.67072 | 4.24233 | 3.2022
0.53067 | 4.52088 | 3.61338
0.41976 | 5.01347 | 4.11111
0.33183 | 5.60986 | 4.78521
0.26261 | 6.19526 | 5.53814
0.20791 | 6.90204 | 6.23448
0.16452 | 7.94136 | 6.99972
0.13007 | 9.2381 | 8.03875
0.10309 | 10.50254 | 9.28421
0.08153 | 11.66022 | 10.44274
0.06443 | 13.03245 | 11.51564
0.05102 | 14.64511 | 11.92009
0.04042 | 16.64732 | 12.82804
0.03192 | 18.69442 | 14.01302
0.02528 | 21.0324 | 15.06913
0.01999 | 24.36258 | 16.27352